## Sheet1
T | h | μm | n | lnk | R | Fe | C | Cr | Mn | Si | Al | Nb | V | Mo | Ni | P | S | N | Ti | Cu | B | W | Co | D
900 | 0.5 | 0 | 2 | 2.94 | 95 | 57.8 | 1 | 0 | 30.8 | 0.7 | 9.2 | 0 | 0 | 0.5 | 0 | 0 | 0 | 0 | 0 | 0 | 0 | 0 | 0 | 32
900 | 1 | 0 | 2 | 2.94 | 95 | 57.8 | 1 | 0 | 30.8 | 0.7 | 9.2 | 0 | 0 | 0.5 | 0 | 0 | 0 | 0 | 0 | 0 | 0 | 0 | 0 | 29
900 | 2 | 0 | 2 | 2.94 | 95 | 57.8 | 1 | 0 | 30.8 | 0.7 | 9.2 | 0 | 0 | 0.5 | 0 | 0 | 0 | 0 | 0 | 0 | 0 | 0 | 0 | 30
900 | 4 | 0 | 2 | 2.94 | 95 | 57.8 | 1 | 0 | 30.8 | 0.7 | 9.2 | 0 | 0 | 0.5 | 0 | 0 | 0 | 0 | 0 | 0 | 0 | 0 | 0 | 34
900 | 15 | 0 | 2 | 2.94 | 95 | 57.8 | 1 | 0 | 30.8 | 0.7 | 9.2 | 0 | 0 | 0.5 | 0 | 0 | 0 | 0 | 0 | 0 | 0 | 0 | 0 | 35
950 | 0.5 | 0 | 2 | 5.86 | 95 | 57.8 | 1 | 0 | 30.8 | 0.7 | 9.2 | 0 | 0 | 0.5 | 0 | 0 | 0 | 0 | 0 | 0 | 0 | 0 | 0 | 34
950 | 1 | 0 | 2 | 5.86 | 95 | 57.8 | 1 | 0 | 30.8 | 0.7 | 9.2 | 0 | 0 | 0.5 | 0 | 0 | 0 | 0 | 0 | 0 | 0 | 0 | 0 | 31
950 | 2 | 0 | 2 | 5.86 | 95 | 57.8 | 1 | 0 | 30.8 | 0.7 | 9.2 | 0 | 0 | 0.5 | 0 | 0 | 0 | 0 | 0 | 0 | 0 | 0 | 0 | 57
950 | 4 | 0 | 2 | 5.86 | 95 | 57.8 | 1 | 0 | 30.8 | 0.7 | 9.2 | 0 | 0 | 0.5 | 0 | 0 | 0 | 0 | 0 | 0 | 0 | 0 | 0 | 51
950 | 15 | 0 | 2 | 5.86 | 95 | 57.8 | 1 | 0 | 30.8 | 0.7 | 9.2 | 0 | 0 | 0.5 | 0 | 0 | 0 | 0 | 0 | 0 | 0 | 0 | 0 | 81
975 | 0.5 | 0 | 2 | 7.58 | 95 | 57.8 | 1 | 0 | 30.8 | 0.7 | 9.2 | 0 | 0 | 0.5 | 0 | 0 | 0 | 0 | 0 | 0 | 0 | 0 | 0 | 47
975 | 1 | 0 | 2 | 7.58 | 95 | 57.8 | 1 | 0 | 30.8 | 0.7 | 9.2 | 0 | 0 | 0.5 | 0 | 0 | 0 | 0 | 0 | 0 | 0 | 0 | 0 | 45
975 | 2 | 0 | 2 | 7.58 | 95 | 57.8 | 1 | 0 | 30.8 | 0.7 | 9.2 | 0 | 0 | 0.5 | 0 | 0 | 0 | 0 | 0 | 0 | 0 | 0 | 0 | 82
975 | 4 | 0 | 2 | 7.58 | 95 | 57.8 | 1 | 0 | 30.8 | 0.7 | 9.2 | 0 | 0 | 0.5 | 0 | 0 | 0 | 0 | 0 | 0 | 0 | 0 | 0 | 75
975 | 15 | 0 | 2 | 7.58 | 95 | 57.8 | 1 | 0 | 30.8 | 0.7 | 9.2 | 0 | 0 | 0.5 | 0 | 0 | 0 | 0 | 0 | 0 | 0 | 0 | 0 | 68
1000 | 0.5 | 0 | 2 | 8.64 | 95 | 57.8 | 1 | 0 | 30.8 | 0.7 | 9.2 | 0 | 0 | 0.5 | 0 | 0 | 0 | 0 | 0 | 0 | 0 | 0 | 0 | 74
1000 | 1 | 0 | 2 | 8.64 | 95 | 57.8 | 1 | 0 | 30.8 | 0.7 | 9.2 | 0 | 0 | 0.5 | 0 | 0 | 0 | 0 | 0 | 0 | 0 | 0 | 0 | 86
1000 | 2 | 0 | 2 | 8.64 | 95 | 57.8 | 1 | 0 | 30.8 | 0.7 | 9.2 | 0 | 0 | 0.5 | 0 | 0 | 0 | 0 | 0 | 0 | 0 | 0 | 0 | 156
1000 | 4 | 0 | 2 | 8.64 | 95 | 57.8 | 1 | 0 | 30.8 | 0.7 | 9.2 | 0 | 0 | 0.5 | 0 | 0 | 0 | 0 | 0 | 0 | 0 | 0 | 0 | 101
1000 | 15 | 0 | 2 | 8.64 | 95 | 57.8 | 1 | 0 | 30.8 | 0.7 | 9.2 | 0 | 0 | 0.5 | 0 | 0 | 0 | 0 | 0 | 0 | 0 | 0 | 0 | 73
1050 | 0.5 | 0 | 2 | 8.98 | 95 | 57.8 | 1 | 0 | 30.8 | 0.7 | 9.2 | 0 | 0 | 0.5 | 0 | 0 | 0 | 0 | 0 | 0 | 0 | 0 | 0 | 116
1050 | 1 | 0 | 2 | 8.98 | 95 | 57.8 | 1 | 0 | 30.8 | 0.7 | 9.2 | 0 | 0 | 0.5 | 0 | 0 | 0 | 0 | 0 | 0 | 0 | 0 | 0 | 160
1050 | 2 | 0 | 2 | 8.98 | 95 | 57.8 | 1 | 0 | 30.8 | 0.7 | 9.2 | 0 | 0 | 0.5 | 0 | 0 | 0 | 0 | 0 | 0 | 0 | 0 | 0 | 201
1050 | 4 | 0 | 2 | 8.98 | 95 | 57.8 | 1 | 0 | 30.8 | 0.7 | 9.2 | 0 | 0 | 0.5 | 0 | 0 | 0 | 0 | 0 | 0 | 0 | 0 | 0 | 250
1050 | 15 | 0 | 2 | 8.98 | 95 | 57.8 | 1 | 0 | 30.8 | 0.7 | 9.2 | 0 | 0 | 0.5 | 0 | 0 | 0 | 0 | 0 | 0 | 0 | 0 | 0 | 161
1075 | 0.5 | 0 | 2 | 9.3 | 95 | 57.8 | 1 | 0 | 30.8 | 0.7 | 9.2 | 0 | 0 | 0.5 | 0 | 0 | 0 | 0 | 0 | 0 | 0 | 0 | 0 | 240
1075 | 1 | 0 | 2 | 9.3 | 95 | 57.8 | 1 | 0 | 30.8 | 0.7 | 9.2 | 0 | 0 | 0.5 | 0 | 0 | 0 | 0 | 0 | 0 | 0 | 0 | 0 | 252
1075 | 2 | 0 | 2 | 9.3 | 95 | 57.8 | 1 | 0 | 30.8 | 0.7 | 9.2 | 0 | 0 | 0.5 | 0 | 0 | 0 | 0 | 0 | 0 | 0 | 0 | 0 | 327
1075 | 4 | 0 | 2 | 9.3 | 95 | 57.8 | 1 | 0 | 30.8 | 0.7 | 9.2 | 0 | 0 | 0.5 | 0 | 0 | 0 | 0 | 0 | 0 | 0 | 0 | 0 | 370
1075 | 15 | 0 | 2 | 9.3 | 95 | 57.8 | 1 | 0 | 30.8 | 0.7 | 9.2 | 0 | 0 | 0.5 | 0 | 0 | 0 | 0 | 0 | 0 | 0 | 0 | 0 | 475
900 | 0.5 | 12 | 2 | 3.94 | 0 | 97.31685 | 0.085 | 1.08 | 1.06 | 0.18 | 0.036 | 0.002 | 0.007 | 0.109 | 0.07 | 0.01 | 0.003 | 0.005 | 0.026 | 0.01 | 0.00015 | 0 | 0 | 13.1
900 | 1 | 12 | 2 | 3.94 | 0 | 97.31685 | 0.085 | 1.08 | 1.06 | 0.18 | 0.036 | 0.002 | 0.007 | 0.109 | 0.07 | 0.01 | 0.003 | 0.005 | 0.026 | 0.01 | 0.00015 | 0 | 0 | 15.4
900 | 2 | 12 | 2 | 3.94 | 0 | 97.31685 | 0.085 | 1.08 | 1.06 | 0.18 | 0.036 | 0.002 | 0.007 | 0.109 | 0.07 | 0.01 | 0.003 | 0.005 | 0.026 | 0.01 | 0.00015 | 0 | 0 | 16
900 | 4 | 12 | 2 | 3.94 | 0 | 97.31685 | 0.085 | 1.08 | 1.06 | 0.18 | 0.036 | 0.002 | 0.007 | 0.109 | 0.07 | 0.01 | 0.003 | 0.005 | 0.026 | 0.01 | 0.00015 | 0 | 0 | 16.8
900 | 6 | 12 | 2 | 3.94 | 0 | 97.31685 | 0.085 | 1.08 | 1.06 | 0.18 | 0.036 | 0.002 | 0.007 | 0.109 | 0.07 | 0.01 | 0.003 | 0.005 | 0.026 | 0.01 | 0.00015 | 0 | 0 | 20.4
900 | 8 | 12 | 2 | 3.94 | 0 | 97.31685 | 0.085 | 1.08 | 1.06 | 0.18 | 0.036 | 0.002 | 0.007 | 0.109 | 0.07 | 0.01 | 0.003 | 0.005 | 0.026 | 0.01 | 0.00015 | 0 | 0 | 24.7
900 | 12 | 12 | 2 | 3.94 | 0 | 97.31685 | 0.085 | 1.08 | 1.06 | 0.18 | 0.036 | 0.002 | 0.007 | 0.109 | 0.07 | 0.01 | 0.003 | 0.005 | 0.026 | 0.01 | 0.00015 | 0 | 0 | 27.6
1000 | 0.5 | 24 | 2 | 4.67 | 0 | 97.31685 | 0.085 | 1.08 | 1.06 | 0.18 | 0.036 | 0.002 | 0.007 | 0.109 | 0.07 | 0.01 | 0.003 | 0.005 | 0.026 | 0.01 | 0.00015 | 0 | 0 | 25.3
1000 | 1 | 24 | 2 | 4.67 | 0 | 97.31685 | 0.085 | 1.08 | 1.06 | 0.18 | 0.036 | 0.002 | 0.007 | 0.109 | 0.07 | 0.01 | 0.003 | 0.005 | 0.026 | 0.01 | 0.00015 | 0 | 0 | 26
1000 | 2 | 24 | 2 | 4.67 | 0 | 97.31685 | 0.085 | 1.08 | 1.06 | 0.18 | 0.036 | 0.002 | 0.007 | 0.109 | 0.07 | 0.01 | 0.003 | 0.005 | 0.026 | 0.01 | 0.00015 | 0 | 0 | 29.4
1000 | 4 | 24 | 2 | 4.67 | 0 | 97.31685 | 0.085 | 1.08 | 1.06 | 0.18 | 0.036 | 0.002 | 0.007 | 0.109 | 0.07 | 0.01 | 0.003 | 0.005 | 0.026 | 0.01 | 0.00015 | 0 | 0 | 30.8
1000 | 6 | 24 | 2 | 4.67 | 0 | 97.31685 | 0.085 | 1.08 | 1.06 | 0.18 | 0.036 | 0.002 | 0.007 | 0.109 | 0.07 | 0.01 | 0.003 | 0.005 | 0.026 | 0.01 | 0.00015 | 0 | 0 | 32.8
1000 | 8 | 24 | 2 | 4.67 | 0 | 97.31685 | 0.085 | 1.08 | 1.06 | 0.18 | 0.036 | 0.002 | 0.007 | 0.109 | 0.07 | 0.01 | 0.003 | 0.005 | 0.026 | 0.01 | 0.00015 | 0 | 0 | 39.2
1000 | 15 | 24 | 2 | 4.67 | 0 | 97.31685 | 0.085 | 1.08 | 1.06 | 0.18 | 0.036 | 0.002 | 0.007 | 0.109 | 0.07 | 0.01 | 0.003 | 0.005 | 0.026 | 0.01 | 0.00015 | 0 | 0 | 46.65
1100 | 0.5 | 37.1 | 2 | 5.67 | 0 | 97.31685 | 0.085 | 1.08 | 1.06 | 0.18 | 0.036 | 0.002 | 0.007 | 0.109 | 0.07 | 0.01 | 0.003 | 0.005 | 0.026 | 0.01 | 0.00015 | 0 | 0 | 38.5
1100 | 1 | 37.1 | 2 | 5.67 | 0 | 97.31685 | 0.085 | 1.08 | 1.06 | 0.18 | 0.036 | 0.002 | 0.007 | 0.109 | 0.07 | 0.01 | 0.003 | 0.005 | 0.026 | 0.01 | 0.00015 | 0 | 0 | 39.2
1100 | 2 | 37.1 | 2 | 5.67 | 0 | 97.31685 | 0.085 | 1.08 | 1.06 | 0.18 | 0.036 | 0.002 | 0.007 | 0.109 | 0.07 | 0.01 | 0.003 | 0.005 | 0.026 | 0.01 | 0.00015 | 0 | 0 | 45.5
1100 | 4 | 37.1 | 2 | 5.67 | 0 | 97.31685 | 0.085 | 1.08 | 1.06 | 0.18 | 0.036 | 0.002 | 0.007 | 0.109 | 0.07 | 0.01 | 0.003 | 0.005 | 0.026 | 0.01 | 0.00015 | 0 | 0 | 48.8
1100 | 6 | 37.1 | 2 | 5.67 | 0 | 97.31685 | 0.085 | 1.08 | 1.06 | 0.18 | 0.036 | 0.002 | 0.007 | 0.109 | 0.07 | 0.01 | 0.003 | 0.005 | 0.026 | 0.01 | 0.00015 | 0 | 0 | 54.1
1100 | 8 | 37.1 | 2 | 5.67 | 0 | 97.31685 | 0.085 | 1.08 | 1.06 | 0.18 | 0.036 | 0.002 | 0.007 | 0.109 | 0.07 | 0.01 | 0.003 | 0.005 | 0.026 | 0.01 | 0.00015 | 0 | 0 | 58.8
1100 | 20 | 37.1 | 2 | 5.67 | 0 | 97.31685 | 0.085 | 1.08 | 1.06 | 0.18 | 0.036 | 0.002 | 0.007 | 0.109 | 0.07 | 0.01 | 0.003 | 0.005 | 0.026 | 0.01 | 0.00015 | 0 | 0 | 84.72
1200 | 0.5 | 53.2 | 2 | 7 | 0 | 97.31685 | 0.085 | 1.08 | 1.06 | 0.18 | 0.036 | 0.002 | 0.007 | 0.109 | 0.07 | 0.01 | 0.003 | 0.005 | 0.026 | 0.01 | 0.00015 | 0 | 0 | 60.1
1200 | 1 | 53.2 | 2 | 7 | 0 | 97.31685 | 0.085 | 1.08 | 1.06 | 0.18 | 0.036 | 0.002 | 0.007 | 0.109 | 0.07 | 0.01 | 0.003 | 0.005 | 0.026 | 0.01 | 0.00015 | 0 | 0 | 64.5
1200 | 2 | 53.2 | 2 | 7 | 0 | 97.31685 | 0.085 | 1.08 | 1.06 | 0.18 | 0.036 | 0.002 | 0.007 | 0.109 | 0.07 | 0.01 | 0.003 | 0.005 | 0.026 | 0.01 | 0.00015 | 0 | 0 | 71.4
1200 | 4 | 53.2 | 2 | 7 | 0 | 97.31685 | 0.085 | 1.08 | 1.06 | 0.18 | 0.036 | 0.002 | 0.007 | 0.109 | 0.07 | 0.01 | 0.003 | 0.005 | 0.026 | 0.01 | 0.00015 | 0 | 0 | 80
1200 | 6 | 53.2 | 2 | 7 | 0 | 97.31685 | 0.085 | 1.08 | 1.06 | 0.18 | 0.036 | 0.002 | 0.007 | 0.109 | 0.07 | 0.01 | 0.003 | 0.005 | 0.026 | 0.01 | 0.00015 | 0 | 0 | 95.2
1200 | 8 | 53.2 | 2 | 7 | 0 | 97.31685 | 0.085 | 1.08 | 1.06 | 0.18 | 0.036 | 0.002 | 0.007 | 0.109 | 0.07 | 0.01 | 0.003 | 0.005 | 0.026 | 0.01 | 0.00015 | 0 | 0 | 111.1
1200 | 10 | 53.2 | 2 | 7 | 0 | 97.31685 | 0.085 | 1.08 | 1.06 | 0.18 | 0.036 | 0.002 | 0.007 | 0.109 | 0.07 | 0.01 | 0.003 | 0.005 | 0.026 | 0.01 | 0.00015 | 0 | 0 | 117.46
950 | 0.166 | 12.5 | 2.82 | 9.24 | 0 | 98.3796 | 0.51 | 0.013 | 0.74 | 0.29 | 0.02 | 0 | 0.02 | 0 | 0.008 | 0.008 | 0.002 | 0.0034 | 0 | 0.006 | 0 | 0 | 0 | 18.54
950 | 0.5 | 12.5 | 2.82 | 9.24 | 0 | 98.3796 | 0.51 | 0.013 | 0.74 | 0.29 | 0.02 | 0 | 0.02 | 0 | 0.008 | 0.008 | 0.002 | 0.0034 | 0 | 0.006 | 0 | 0 | 0 | 23.34
950 | 1 | 12.5 | 2.82 | 9.24 | 0 | 98.3796 | 0.51 | 0.013 | 0.74 | 0.29 | 0.02 | 0 | 0.02 | 0 | 0.008 | 0.008 | 0.002 | 0.0034 | 0 | 0.006 | 0 | 0 | 0 | 27.94
950 | 2 | 12.5 | 2.82 | 9.24 | 0 | 98.3796 | 0.51 | 0.013 | 0.74 | 0.29 | 0.02 | 0 | 0.02 | 0 | 0.008 | 0.008 | 0.002 | 0.0034 | 0 | 0.006 | 0 | 0 | 0 | 31.5
950 | 3 | 12.5 | 2.82 | 9.24 | 0 | 98.3796 | 0.51 | 0.013 | 0.74 | 0.29 | 0.02 | 0 | 0.02 | 0 | 0.008 | 0.008 | 0.002 | 0.0034 | 0 | 0.006 | 0 | 0 | 0 | 35.98
1000 | 0.166 | 12.5 | 2.82 | 10.14 | 0 | 98.3796 | 0.51 | 0.013 | 0.74 | 0.29 | 0.02 | 0 | 0.02 | 0 | 0.008 | 0.008 | 0.002 | 0.0034 | 0 | 0.006 | 0 | 0 | 0 | 20.76
1000 | 0.5 | 12.5 | 2.82 | 10.14 | 0 | 98.3796 | 0.51 | 0.013 | 0.74 | 0.29 | 0.02 | 0 | 0.02 | 0 | 0.008 | 0.008 | 0.002 | 0.0034 | 0 | 0.006 | 0 | 0 | 0 | 29.46
1000 | 1 | 12.5 | 2.82 | 10.14 | 0 | 98.3796 | 0.51 | 0.013 | 0.74 | 0.29 | 0.02 | 0 | 0.02 | 0 | 0.008 | 0.008 | 0.002 | 0.0034 | 0 | 0.006 | 0 | 0 | 0 | 38.86
1000 | 2 | 12.5 | 2.82 | 10.14 | 0 | 98.3796 | 0.51 | 0.013 | 0.74 | 0.29 | 0.02 | 0 | 0.02 | 0 | 0.008 | 0.008 | 0.002 | 0.0034 | 0 | 0.006 | 0 | 0 | 0 | 46.4
1000 | 3 | 12.5 | 2.82 | 10.14 | 0 | 98.3796 | 0.51 | 0.013 | 0.74 | 0.29 | 0.02 | 0 | 0.02 | 0 | 0.008 | 0.008 | 0.002 | 0.0034 | 0 | 0.006 | 0 | 0 | 0 | 54.6
1050 | 0.166 | 12.5 | 2.82 | 11.17 | 0 | 98.3796 | 0.51 | 0.013 | 0.74 | 0.29 | 0.02 | 0 | 0.02 | 0 | 0.008 | 0.008 | 0.002 | 0.0034 | 0 | 0.006 | 0 | 0 | 0 | 27.94
1050 | 0.5 | 12.5 | 2.82 | 11.17 | 0 | 98.3796 | 0.51 | 0.013 | 0.74 | 0.29 | 0.02 | 0 | 0.02 | 0 | 0.008 | 0.008 | 0.002 | 0.0034 | 0 | 0.006 | 0 | 0 | 0 | 39.8
1050 | 1 | 12.5 | 2.82 | 11.17 | 0 | 98.3796 | 0.51 | 0.013 | 0.74 | 0.29 | 0.02 | 0 | 0.02 | 0 | 0.008 | 0.008 | 0.002 | 0.0034 | 0 | 0.006 | 0 | 0 | 0 | 59.32
1050 | 2 | 12.5 | 2.82 | 11.17 | 0 | 98.3796 | 0.51 | 0.013 | 0.74 | 0.29 | 0.02 | 0 | 0.02 | 0 | 0.008 | 0.008 | 0.002 | 0.0034 | 0 | 0.006 | 0 | 0 | 0 | 67.7
1050 | 3 | 12.5 | 2.82 | 11.17 | 0 | 98.3796 | 0.51 | 0.013 | 0.74 | 0.29 | 0.02 | 0 | 0.02 | 0 | 0.008 | 0.008 | 0.002 | 0.0034 | 0 | 0.006 | 0 | 0 | 0 | 74.88
1100 | 0.166 | 12.5 | 2.82 | 12.33 | 0 | 98.3796 | 0.51 | 0.013 | 0.74 | 0.29 | 0.02 | 0 | 0.02 | 0 | 0.008 | 0.008 | 0.002 | 0.0034 | 0 | 0.006 | 0 | 0 | 0 | 40.4
1100 | 0.5 | 12.5 | 2.82 | 12.33 | 0 | 98.3796 | 0.51 | 0.013 | 0.74 | 0.29 | 0.02 | 0 | 0.02 | 0 | 0.008 | 0.008 | 0.002 | 0.0034 | 0 | 0.006 | 0 | 0 | 0 | 65.6
1100 | 1 | 12.5 | 2.82 | 12.33 | 0 | 98.3796 | 0.51 | 0.013 | 0.74 | 0.29 | 0.02 | 0 | 0.02 | 0 | 0.008 | 0.008 | 0.002 | 0.0034 | 0 | 0.006 | 0 | 0 | 0 | 82.8
1100 | 2 | 12.5 | 2.82 | 12.33 | 0 | 98.3796 | 0.51 | 0.013 | 0.74 | 0.29 | 0.02 | 0 | 0.02 | 0 | 0.008 | 0.008 | 0.002 | 0.0034 | 0 | 0.006 | 0 | 0 | 0 | 90.9
1100 | 3 | 12.5 | 2.82 | 12.33 | 0 | 98.3796 | 0.51 | 0.013 | 0.74 | 0.29 | 0.02 | 0 | 0.02 | 0 | 0.008 | 0.008 | 0.002 | 0.0034 | 0 | 0.006 | 0 | 0 | 0 | 124
1150 | 0.166 | 12.5 | 2.82 | 13.5 | 0 | 98.3796 | 0.51 | 0.013 | 0.74 | 0.29 | 0.02 | 0 | 0.02 | 0 | 0.008 | 0.008 | 0.002 | 0.0034 | 0 | 0.006 | 0 | 0 | 0 | 62.4
1150 | 0.5 | 12.5 | 2.82 | 13.5 | 0 | 98.3796 | 0.51 | 0.013 | 0.74 | 0.29 | 0.02 | 0 | 0.02 | 0 | 0.008 | 0.008 | 0.002 | 0.0034 | 0 | 0.006 | 0 | 0 | 0 | 90
1150 | 1 | 12.5 | 2.82 | 13.5 | 0 | 98.3796 | 0.51 | 0.013 | 0.74 | 0.29 | 0.02 | 0 | 0.02 | 0 | 0.008 | 0.008 | 0.002 | 0.0034 | 0 | 0.006 | 0 | 0 | 0 | 125.2
1150 | 2 | 12.5 | 2.82 | 13.5 | 0 | 98.3796 | 0.51 | 0.013 | 0.74 | 0.29 | 0.02 | 0 | 0.02 | 0 | 0.008 | 0.008 | 0.002 | 0.0034 | 0 | 0.006 | 0 | 0 | 0 | 142.6
1150 | 3 | 12.5 | 2.82 | 13.5 | 0 | 98.3796 | 0.51 | 0.013 | 0.74 | 0.29 | 0.02 | 0 | 0.02 | 0 | 0.008 | 0.008 | 0.002 | 0.0034 | 0 | 0.006 | 0 | 0 | 0 | 190.6
1200 | 0.166 | 12.5 | 2.82 | 14.76 | 0 | 98.3796 | 0.51 | 0.013 | 0.74 | 0.29 | 0.02 | 0 | 0.02 | 0 | 0.008 | 0.008 | 0.002 | 0.0034 | 0 | 0.006 | 0 | 0 | 0 | 97.81
1200 | 0.5 | 12.5 | 2.82 | 14.76 | 0 | 98.3796 | 0.51 | 0.013 | 0.74 | 0.29 | 0.02 | 0 | 0.02 | 0 | 0.008 | 0.008 | 0.002 | 0.0034 | 0 | 0.006 | 0 | 0 | 0 | 137
1200 | 1 | 12.5 | 2.82 | 14.76 | 0 | 98.3796 | 0.51 | 0.013 | 0.74 | 0.29 | 0.02 | 0 | 0.02 | 0 | 0.008 | 0.008 | 0.002 | 0.0034 | 0 | 0.006 | 0 | 0 | 0 | 190
1200 | 2 | 12.5 | 2.82 | 14.76 | 0 | 98.3796 | 0.51 | 0.013 | 0.74 | 0.29 | 0.02 | 0 | 0.02 | 0 | 0.008 | 0.008 | 0.002 | 0.0034 | 0 | 0.006 | 0 | 0 | 0 | 210.8
1200 | 3 | 12.5 | 2.82 | 14.76 | 0 | 98.3796 | 0.51 | 0.013 | 0.74 | 0.29 | 0.02 | 0 | 0.02 | 0 | 0.008 | 0.008 | 0.002 | 0.0034 | 0 | 0.006 | 0 | 0 | 0 | 340.4
600 | 0.5 | 31.5 | 3.22 | 3.3 | 0 | 66.935 | 0.52 | 18 | 2 | 0.75 | 0 | 0.72 | 0 | 0 | 11 | 0.045 | 0.03 | 0 | 0 | 0 | 0 | 0 | 0 | 33.6
600 | 2 | 31.5 | 3.22 | 3.3 | 0 | 66.935 | 0.52 | 18 | 2 | 0.75 | 0 | 0.72 | 0 | 0 | 11 | 0.045 | 0.03 | 0 | 0 | 0 | 0 | 0 | 0 | 35.3
600 | 8 | 31.5 | 3.22 | 3.3 | 0 | 66.935 | 0.52 | 18 | 2 | 0.75 | 0 | 0.72 | 0 | 0 | 11 | 0.045 | 0.03 | 0 | 0 | 0 | 0 | 0 | 0 | 36.9
600 | 20 | 31.5 | 3.22 | 3.3 | 0 | 66.935 | 0.52 | 18 | 2 | 0.75 | 0 | 0.72 | 0 | 0 | 11 | 0.045 | 0.03 | 0 | 0 | 0 | 0 | 0 | 0 | 38.2
750 | 0.5 | 31.5 | 3.26 | 5.9 | 0 | 66.935 | 0.52 | 18 | 2 | 0.75 | 0 | 0.72 | 0 | 0 | 11 | 0.045 | 0.03 | 0 | 0 | 0 | 0 | 0 | 0 | 36.5
750 | 2 | 31.5 | 3.26 | 5.9 | 0 | 66.935 | 0.52 | 18 | 2 | 0.75 | 0 | 0.72 | 0 | 0 | 11 | 0.045 | 0.03 | 0 | 0 | 0 | 0 | 0 | 0 | 39.4
750 | 8 | 31.5 | 3.26 | 5.9 | 0 | 66.935 | 0.52 | 18 | 2 | 0.75 | 0 | 0.72 | 0 | 0 | 11 | 0.045 | 0.03 | 0 | 0 | 0 | 0 | 0 | 0 | 42
750 | 20 | 31.5 | 3.26 | 5.9 | 0 | 66.935 | 0.52 | 18 | 2 | 0.75 | 0 | 0.72 | 0 | 0 | 11 | 0.045 | 0.03 | 0 | 0 | 0 | 0 | 0 | 0 | 48
900 | 0.5 | 31.5 | 4.95 | 12.5 | 0 | 66.935 | 0.52 | 18 | 2 | 0.75 | 0 | 0.72 | 0 | 0 | 11 | 0.045 | 0.03 | 0 | 0 | 0 | 0 | 0 | 0 | 42.3
900 | 2 | 31.5 | 4.95 | 12.5 | 0 | 66.935 | 0.52 | 18 | 2 | 0.75 | 0 | 0.72 | 0 | 0 | 11 | 0.045 | 0.03 | 0 | 0 | 0 | 0 | 0 | 0 | 46.2
900 | 8 | 31.5 | 4.95 | 12.5 | 0 | 66.935 | 0.52 | 18 | 2 | 0.75 | 0 | 0.72 | 0 | 0 | 11 | 0.045 | 0.03 | 0 | 0 | 0 | 0 | 0 | 0 | 49.5
900 | 20 | 31.5 | 4.95 | 12.5 | 0 | 66.935 | 0.52 | 18 | 2 | 0.75 | 0 | 0.72 | 0 | 0 | 11 | 0.045 | 0.03 | 0 | 0 | 0 | 0 | 0 | 0 | 55
1050 | 0.5 | 31.5 | 8.86 | 25.71 | 0 | 66.935 | 0.52 | 18 | 2 | 0.75 | 0 | 0.72 | 0 | 0 | 11 | 0.045 | 0.03 | 0 | 0 | 0 | 0 | 0 | 0 | 48.3
1050 | 2 | 31.5 | 8.86 | 25.71 | 0 | 66.935 | 0.52 | 18 | 2 | 0.75 | 0 | 0.72 | 0 | 0 | 11 | 0.045 | 0.03 | 0 | 0 | 0 | 0 | 0 | 0 | 51.7
1050 | 8 | 31.5 | 8.86 | 25.71 | 0 | 66.935 | 0.52 | 18 | 2 | 0.75 | 0 | 0.72 | 0 | 0 | 11 | 0.045 | 0.03 | 0 | 0 | 0 | 0 | 0 | 0 | 53.4
1050 | 20 | 31.5 | 8.86 | 25.71 | 0 | 66.935 | 0.52 | 18 | 2 | 0.75 | 0 | 0.72 | 0 | 0 | 11 | 0.045 | 0.03 | 0 | 0 | 0 | 0 | 0 | 0 | 57.8
1100 | 0.0166 | 40 | 4.752 | 6.9 | 0 | 69.376 | 0.07 | 17.7 | 1.33 | 0.3 | 0 | 0 | 0 | 0.19 | 10.3 | 0.025 | 0.005 | 0.014 | 0.5 | 0.19 | 0 | 0 | 0 | 43
1100 | 0.0833 | 40 | 4.752 | 6.9 | 0 | 69.376 | 0.07 | 17.7 | 1.33 | 0.3 | 0 | 0 | 0 | 0.19 | 10.3 | 0.025 | 0.005 | 0.014 | 0.5 | 0.19 | 0 | 0 | 0 | 44
1100 | 0.25 | 40 | 4.752 | 6.9 | 0 | 69.376 | 0.07 | 17.7 | 1.33 | 0.3 | 0 | 0 | 0 | 0.19 | 10.3 | 0.025 | 0.005 | 0.014 | 0.5 | 0.19 | 0 | 0 | 0 | 45
1150 | 0.0166 | 40 | 4.752 | 8 | 0 | 69.376 | 0.07 | 17.7 | 1.33 | 0.3 | 0 | 0 | 0 | 0.19 | 10.3 | 0.025 | 0.005 | 0.014 | 0.5 | 0.19 | 0 | 0 | 0 | 76
1150 | 0.0833 | 40 | 4.752 | 8 | 0 | 69.376 | 0.07 | 17.7 | 1.33 | 0.3 | 0 | 0 | 0 | 0.19 | 10.3 | 0.025 | 0.005 | 0.014 | 0.5 | 0.19 | 0 | 0 | 0 | 100
1150 | 0.25 | 40 | 4.752 | 8 | 0 | 69.376 | 0.07 | 17.7 | 1.33 | 0.3 | 0 | 0 | 0 | 0.19 | 10.3 | 0.025 | 0.005 | 0.014 | 0.5 | 0.19 | 0 | 0 | 0 | 125
1200 | 0.0166 | 40 | 4.752 | 9.03 | 0 | 69.376 | 0.07 | 17.7 | 1.33 | 0.3 | 0 | 0 | 0 | 0.19 | 10.3 | 0.025 | 0.005 | 0.014 | 0.5 | 0.19 | 0 | 0 | 0 | 90
1200 | 0.0833 | 40 | 4.752 | 9.03 | 0 | 69.376 | 0.07 | 17.7 | 1.33 | 0.3 | 0 | 0 | 0 | 0.19 | 10.3 | 0.025 | 0.005 | 0.014 | 0.5 | 0.19 | 0 | 0 | 0 | 120
1200 | 0.25 | 40 | 4.752 | 9.03 | 0 | 69.376 | 0.07 | 17.7 | 1.33 | 0.3 | 0 | 0 | 0 | 0.19 | 10.3 | 0.025 | 0.005 | 0.014 | 0.5 | 0.19 | 0 | 0 | 0 | 160
1250 | 0.0166 | 40 | 4.752 | 10 | 0 | 69.376 | 0.07 | 17.7 | 1.33 | 0.3 | 0 | 0 | 0 | 0.19 | 10.3 | 0.025 | 0.005 | 0.014 | 0.5 | 0.19 | 0 | 0 | 0 | 110
1250 | 0.0833 | 40 | 4.752 | 10 | 0 | 69.376 | 0.07 | 17.7 | 1.33 | 0.3 | 0 | 0 | 0 | 0.19 | 10.3 | 0.025 | 0.005 | 0.014 | 0.5 | 0.19 | 0 | 0 | 0 | 150
1250 | 0.25 | 40 | 4.752 | 10 | 0 | 69.376 | 0.07 | 17.7 | 1.33 | 0.3 | 0 | 0 | 0 | 0.19 | 10.3 | 0.025 | 0.005 | 0.014 | 0.5 | 0.19 | 0 | 0 | 0 | 196
1000 | 0.75 | 6.7 | 2.03 | -0.35 | 90 | 65.15 | 0.05 | 20 | 0.8 | 1.9 | 0 | 0 | 0 | 0.3 | 11.5 | 0 | 0 | 0 | 0 | 0.3 | 0 | 0 | 0 | 11
1000 | 1 | 6.7 | 2.03 | -0.35 | 90 | 65.15 | 0.05 | 20 | 0.8 | 1.9 | 0 | 0 | 0 | 0.3 | 11.5 | 0 | 0 | 0 | 0 | 0.3 | 0 | 0 | 0 | 12.8
1000 | 2 | 6.7 | 2.03 | -0.35 | 90 | 65.15 | 0.05 | 20 | 0.8 | 1.9 | 0 | 0 | 0 | 0.3 | 11.5 | 0 | 0 | 0 | 0 | 0.3 | 0 | 0 | 0 | 14
1050 | 0.011 | 14.62 | 2.7 | 11.5 | 0 | 96.817 | 0.99 | 1.44 | 0.31 | 0.24 | 0 | 0 | 0 | 0.02 | 0.05 | 0.01 | 0.003 | 0 | 0 | 0.12 | 0 | 0 | 0 | 20.3
1050 | 0.033 | 14.62 | 2.7 | 11.5 | 0 | 96.817 | 0.99 | 1.44 | 0.31 | 0.24 | 0 | 0 | 0 | 0.02 | 0.05 | 0.01 | 0.003 | 0 | 0 | 0.12 | 0 | 0 | 0 | 23.6
1050 | 0.083 | 14.62 | 2.7 | 11.5 | 0 | 96.817 | 0.99 | 1.44 | 0.31 | 0.24 | 0 | 0 | 0 | 0.02 | 0.05 | 0.01 | 0.003 | 0 | 0 | 0.12 | 0 | 0 | 0 | 28.1
1050 | 0.133 | 14.62 | 2.7 | 11.5 | 0 | 96.817 | 0.99 | 1.44 | 0.31 | 0.24 | 0 | 0 | 0 | 0.02 | 0.05 | 0.01 | 0.003 | 0 | 0 | 0.12 | 0 | 0 | 0 | 29.2
1100 | 0.011 | 19.7 | 2.1 | 10.51 | 0 | 96.817 | 0.99 | 1.44 | 0.31 | 0.24 | 0 | 0 | 0 | 0.02 | 0.05 | 0.01 | 0.003 | 0 | 0 | 0.12 | 0 | 0 | 0 | 29.3
1100 | 0.033 | 19.7 | 2.1 | 10.51 | 0 | 96.817 | 0.99 | 1.44 | 0.31 | 0.24 | 0 | 0 | 0 | 0.02 | 0.05 | 0.01 | 0.003 | 0 | 0 | 0.12 | 0 | 0 | 0 | 35
1100 | 0.083 | 19.7 | 2.1 | 10.51 | 0 | 96.817 | 0.99 | 1.44 | 0.31 | 0.24 | 0 | 0 | 0 | 0.02 | 0.05 | 0.01 | 0.003 | 0 | 0 | 0.12 | 0 | 0 | 0 | 46.7
1100 | 0.133 | 19.7 | 2.1 | 10.51 | 0 | 96.817 | 0.99 | 1.44 | 0.31 | 0.24 | 0 | 0 | 0 | 0.02 | 0.05 | 0.01 | 0.003 | 0 | 0 | 0.12 | 0 | 0 | 0 | 50.6
1150 | 0.011 | 28.12 | 1.45 | 8.63 | 0 | 96.817 | 0.99 | 1.44 | 0.31 | 0.24 | 0 | 0 | 0 | 0.02 | 0.05 | 0.01 | 0.003 | 0 | 0 | 0.12 | 0 | 0 | 0 | 42.2
1150 | 0.033 | 28.12 | 1.45 | 8.63 | 0 | 96.817 | 0.99 | 1.44 | 0.31 | 0.24 | 0 | 0 | 0 | 0.02 | 0.05 | 0.01 | 0.003 | 0 | 0 | 0.12 | 0 | 0 | 0 | 53.1
1150 | 0.083 | 28.12 | 1.45 | 8.63 | 0 | 96.817 | 0.99 | 1.44 | 0.31 | 0.24 | 0 | 0 | 0 | 0.02 | 0.05 | 0.01 | 0.003 | 0 | 0 | 0.12 | 0 | 0 | 0 | 72
1150 | 0.133 | 28.12 | 1.45 | 8.63 | 0 | 96.817 | 0.99 | 1.44 | 0.31 | 0.24 | 0 | 0 | 0 | 0.02 | 0.05 | 0.01 | 0.003 | 0 | 0 | 0.12 | 0 | 0 | 0 | 90
1100 | 0.25 | 13 | 2.52 | 0.473 | 35 | 64.649 | 0.08 | 22.06 | 0.51 | 1.422 | 0 | 0 | 0 | 0 | 10.86 | 0.03 | 0.005 | 0.384 | 0 | 0 | 0 | 0 | 0 | 17
1100 | 0.5 | 13 | 2.52 | 0.473 | 35 | 64.649 | 0.08 | 22.06 | 0.51 | 1.422 | 0 | 0 | 0 | 0 | 10.86 | 0.03 | 0.005 | 0.384 | 0 | 0 | 0 | 0 | 0 | 19
1100 | 0.75 | 13 | 2.52 | 0.473 | 35 | 64.649 | 0.08 | 22.06 | 0.51 | 1.422 | 0 | 0 | 0 | 0 | 10.86 | 0.03 | 0.005 | 0.384 | 0 | 0 | 0 | 0 | 0 | 20
1100 | 1 | 13 | 2.52 | 0.473 | 35 | 64.649 | 0.08 | 22.06 | 0.51 | 1.422 | 0 | 0 | 0 | 0 | 10.86 | 0.03 | 0.005 | 0.384 | 0 | 0 | 0 | 0 | 0 | 24
850 | 0.5 | 10.7 | 2 | 1.38 | 0 | 98.3595 | 0.484 | 0.12 | 0.7 | 0.215 | 0 | 0 | 0 | 0.0225 | 0.081 | 0.004 | 0.014 | 0 | 0 | 0 | 0 | 0 | 0 | 10.3
850 | 2 | 10.7 | 2 | 1.38 | 0 | 98.3595 | 0.484 | 0.12 | 0.7 | 0.215 | 0 | 0 | 0 | 0.0225 | 0.081 | 0.004 | 0.014 | 0 | 0 | 0 | 0 | 0 | 0 | 10.9
850 | 6 | 10.7 | 2 | 1.38 | 0 | 98.3595 | 0.484 | 0.12 | 0.7 | 0.215 | 0 | 0 | 0 | 0.0225 | 0.081 | 0.004 | 0.014 | 0 | 0 | 0 | 0 | 0 | 0 | 12
850 | 9 | 10.7 | 2 | 1.38 | 0 | 98.3595 | 0.484 | 0.12 | 0.7 | 0.215 | 0 | 0 | 0 | 0.0225 | 0.081 | 0.004 | 0.014 | 0 | 0 | 0 | 0 | 0 | 0 | 12.3
900 | 0.5 | 11.6 | 2 | 2.63 | 0 | 98.3595 | 0.484 | 0.12 | 0.7 | 0.215 | 0 | 0 | 0 | 0.0225 | 0.081 | 0.004 | 0.014 | 0 | 0 | 0 | 0 | 0 | 0 | 11.9
900 | 2 | 11.6 | 2 | 2.63 | 0 | 98.3595 | 0.484 | 0.12 | 0.7 | 0.215 | 0 | 0 | 0 | 0.0225 | 0.081 | 0.004 | 0.014 | 0 | 0 | 0 | 0 | 0 | 0 | 13.1
900 | 6 | 11.6 | 2 | 2.63 | 0 | 98.3595 | 0.484 | 0.12 | 0.7 | 0.215 | 0 | 0 | 0 | 0.0225 | 0.081 | 0.004 | 0.014 | 0 | 0 | 0 | 0 | 0 | 0 | 13.8
900 | 9 | 11.6 | 2 | 2.63 | 0 | 98.3595 | 0.484 | 0.12 | 0.7 | 0.215 | 0 | 0 | 0 | 0.0225 | 0.081 | 0.004 | 0.014 | 0 | 0 | 0 | 0 | 0 | 0 | 16.1
950 | 0.5 | 14.8 | 2 | 2.74 | 0 | 98.3595 | 0.484 | 0.12 | 0.7 | 0.215 | 0 | 0 | 0 | 0.0225 | 0.081 | 0.004 | 0.014 | 0 | 0 | 0 | 0 | 0 | 0 | 15.2
950 | 2 | 14.8 | 2 | 2.74 | 0 | 98.3595 | 0.484 | 0.12 | 0.7 | 0.215 | 0 | 0 | 0 | 0.0225 | 0.081 | 0.004 | 0.014 | 0 | 0 | 0 | 0 | 0 | 0 | 15.8
950 | 6 | 14.8 | 2 | 2.74 | 0 | 98.3595 | 0.484 | 0.12 | 0.7 | 0.215 | 0 | 0 | 0 | 0.0225 | 0.081 | 0.004 | 0.014 | 0 | 0 | 0 | 0 | 0 | 0 | 16.5
950 | 9 | 14.8 | 2 | 2.74 | 0 | 98.3595 | 0.484 | 0.12 | 0.7 | 0.215 | 0 | 0 | 0 | 0.0225 | 0.081 | 0.004 | 0.014 | 0 | 0 | 0 | 0 | 0 | 0 | 19.2
1000 | 0.5 | 31.1 | 2 | 4.88 | 0 | 98.3595 | 0.484 | 0.12 | 0.7 | 0.215 | 0 | 0 | 0 | 0.0225 | 0.081 | 0.004 | 0.014 | 0 | 0 | 0 | 0 | 0 | 0 | 32
1000 | 2 | 31.1 | 2 | 4.88 | 0 | 98.3595 | 0.484 | 0.12 | 0.7 | 0.215 | 0 | 0 | 0 | 0.0225 | 0.081 | 0.004 | 0.014 | 0 | 0 | 0 | 0 | 0 | 0 | 36.7
1000 | 6 | 31.1 | 2 | 4.88 | 0 | 98.3595 | 0.484 | 0.12 | 0.7 | 0.215 | 0 | 0 | 0 | 0.0225 | 0.081 | 0.004 | 0.014 | 0 | 0 | 0 | 0 | 0 | 0 | 42
1000 | 9 | 31.1 | 2 | 4.88 | 0 | 98.3595 | 0.484 | 0.12 | 0.7 | 0.215 | 0 | 0 | 0 | 0.0225 | 0.081 | 0.004 | 0.014 | 0 | 0 | 0 | 0 | 0 | 0 | 45.6
1050 | 0.5 | 40 | 2 | 5.41 | 0 | 98.3595 | 0.484 | 0.12 | 0.7 | 0.215 | 0 | 0 | 0 | 0.0225 | 0.081 | 0.004 | 0.014 | 0 | 0 | 0 | 0 | 0 | 0 | 41
1050 | 2 | 40 | 2 | 5.41 | 0 | 98.3595 | 0.484 | 0.12 | 0.7 | 0.215 | 0 | 0 | 0 | 0.0225 | 0.081 | 0.004 | 0.014 | 0 | 0 | 0 | 0 | 0 | 0 | 45.7
1050 | 6 | 40 | 2 | 5.41 | 0 | 98.3595 | 0.484 | 0.12 | 0.7 | 0.215 | 0 | 0 | 0 | 0.0225 | 0.081 | 0.004 | 0.014 | 0 | 0 | 0 | 0 | 0 | 0 | 57.7
1050 | 9 | 40 | 2 | 5.41 | 0 | 98.3595 | 0.484 | 0.12 | 0.7 | 0.215 | 0 | 0 | 0 | 0.0225 | 0.081 | 0.004 | 0.014 | 0 | 0 | 0 | 0 | 0 | 0 | 60
850 | 0.5 | 10.9 | 2 | 0.5 | 0 | 97.3474 | 0.377 | 1.025 | 0.695 | 0.23 | 0 | 0 | 0 | 0.151 | 0.1565 | 0.011 | 0.0071 | 0 | 0 | 0 | 0 | 0 | 0 | 11
850 | 2 | 10.9 | 2 | 0.5 | 0 | 97.3474 | 0.377 | 1.025 | 0.695 | 0.23 | 0 | 0 | 0 | 0.151 | 0.1565 | 0.011 | 0.0071 | 0 | 0 | 0 | 0 | 0 | 0 | 11.1
850 | 6 | 10.9 | 2 | 0.5 | 0 | 97.3474 | 0.377 | 1.025 | 0.695 | 0.23 | 0 | 0 | 0 | 0.151 | 0.1565 | 0.011 | 0.0071 | 0 | 0 | 0 | 0 | 0 | 0 | 11.3
850 | 9 | 10.9 | 2 | 0.5 | 0 | 97.3474 | 0.377 | 1.025 | 0.695 | 0.23 | 0 | 0 | 0 | 0.151 | 0.1565 | 0.011 | 0.0071 | 0 | 0 | 0 | 0 | 0 | 0 | 11.7
900 | 0.5 | 12.5 | 2 | 1.7 | 0 | 97.3474 | 0.377 | 1.025 | 0.695 | 0.23 | 0 | 0 | 0 | 0.151 | 0.1565 | 0.011 | 0.0071 | 0 | 0 | 0 | 0 | 0 | 0 | 12.6
900 | 2 | 12.5 | 2 | 1.7 | 0 | 97.3474 | 0.377 | 1.025 | 0.695 | 0.23 | 0 | 0 | 0 | 0.151 | 0.1565 | 0.011 | 0.0071 | 0 | 0 | 0 | 0 | 0 | 0 | 12.7
900 | 6 | 12.5 | 2 | 1.7 | 0 | 97.3474 | 0.377 | 1.025 | 0.695 | 0.23 | 0 | 0 | 0 | 0.151 | 0.1565 | 0.011 | 0.0071 | 0 | 0 | 0 | 0 | 0 | 0 | 13.5
900 | 9 | 12.5 | 2 | 1.7 | 0 | 97.3474 | 0.377 | 1.025 | 0.695 | 0.23 | 0 | 0 | 0 | 0.151 | 0.1565 | 0.011 | 0.0071 | 0 | 0 | 0 | 0 | 0 | 0 | 14.1
950 | 0.5 | 13.6 | 2 | 1.22 | 0 | 97.3474 | 0.377 | 1.025 | 0.695 | 0.23 | 0 | 0 | 0 | 0.151 | 0.1565 | 0.011 | 0.0071 | 0 | 0 | 0 | 0 | 0 | 0 | 13.7
950 | 2 | 13.6 | 2 | 1.22 | 0 | 97.3474 | 0.377 | 1.025 | 0.695 | 0.23 | 0 | 0 | 0 | 0.151 | 0.1565 | 0.011 | 0.0071 | 0 | 0 | 0 | 0 | 0 | 0 | 14
950 | 6 | 13.6 | 2 | 1.22 | 0 | 97.3474 | 0.377 | 1.025 | 0.695 | 0.23 | 0 | 0 | 0 | 0.151 | 0.1565 | 0.011 | 0.0071 | 0 | 0 | 0 | 0 | 0 | 0 | 14.4
950 | 9 | 13.6 | 2 | 1.22 | 0 | 97.3474 | 0.377 | 1.025 | 0.695 | 0.23 | 0 | 0 | 0 | 0.151 | 0.1565 | 0.011 | 0.0071 | 0 | 0 | 0 | 0 | 0 | 0 | 15
1000 | 0.5 | 17.3 | 2 | 2.04 | 0 | 97.3474 | 0.377 | 1.025 | 0.695 | 0.23 | 0 | 0 | 0 | 0.151 | 0.1565 | 0.011 | 0.0071 | 0 | 0 | 0 | 0 | 0 | 0 | 17.4
1000 | 2 | 17.3 | 2 | 2.04 | 0 | 97.3474 | 0.377 | 1.025 | 0.695 | 0.23 | 0 | 0 | 0 | 0.151 | 0.1565 | 0.011 | 0.0071 | 0 | 0 | 0 | 0 | 0 | 0 | 18.3
1000 | 6 | 17.3 | 2 | 2.04 | 0 | 97.3474 | 0.377 | 1.025 | 0.695 | 0.23 | 0 | 0 | 0 | 0.151 | 0.1565 | 0.011 | 0.0071 | 0 | 0 | 0 | 0 | 0 | 0 | 18.4
1000 | 9 | 17.3 | 2 | 2.04 | 0 | 97.3474 | 0.377 | 1.025 | 0.695 | 0.23 | 0 | 0 | 0 | 0.151 | 0.1565 | 0.011 | 0.0071 | 0 | 0 | 0 | 0 | 0 | 0 | 19.1
1050 | 0.5 | 34.1 | 2 | 3.8 | 0 | 97.3474 | 0.377 | 1.025 | 0.695 | 0.23 | 0 | 0 | 0 | 0.151 | 0.1565 | 0.011 | 0.0071 | 0 | 0 | 0 | 0 | 0 | 0 | 34.3
1050 | 2 | 34.1 | 2 | 3.8 | 0 | 97.3474 | 0.377 | 1.025 | 0.695 | 0.23 | 0 | 0 | 0 | 0.151 | 0.1565 | 0.011 | 0.0071 | 0 | 0 | 0 | 0 | 0 | 0 | 35.8
1050 | 6 | 34.1 | 2 | 3.8 | 0 | 97.3474 | 0.377 | 1.025 | 0.695 | 0.23 | 0 | 0 | 0 | 0.151 | 0.1565 | 0.011 | 0.0071 | 0 | 0 | 0 | 0 | 0 | 0 | 36.8
1050 | 9 | 34.1 | 2 | 3.8 | 0 | 97.3474 | 0.377 | 1.025 | 0.695 | 0.23 | 0 | 0 | 0 | 0.151 | 0.1565 | 0.011 | 0.0071 | 0 | 0 | 0 | 0 | 0 | 0 | 39.5
850 | 0.5 | 10.7 | 2 | 0.63 | 0 | 95.824 | 0.417 | 0.79 | 0.76 | 0.241 | 0 | 0 | 0 | 0.228 | 1.71 | 0.009 | 0.021 | 0 | 0 | 0 | 0 | 0 | 0 | 10.8
850 | 2 | 10.7 | 2 | 0.63 | 0 | 95.824 | 0.417 | 0.79 | 0.76 | 0.241 | 0 | 0 | 0 | 0.228 | 1.71 | 0.009 | 0.021 | 0 | 0 | 0 | 0 | 0 | 0 | 10.9
850 | 6 | 10.7 | 2 | 0.63 | 0 | 95.824 | 0.417 | 0.79 | 0.76 | 0.241 | 0 | 0 | 0 | 0.228 | 1.71 | 0.009 | 0.021 | 0 | 0 | 0 | 0 | 0 | 0 | 11.1
850 | 9 | 10.7 | 2 | 0.63 | 0 | 95.824 | 0.417 | 0.79 | 0.76 | 0.241 | 0 | 0 | 0 | 0.228 | 1.71 | 0.009 | 0.021 | 0 | 0 | 0 | 0 | 0 | 0 | 11.5
900 | 0.5 | 11.4 | 2 | 1 | 0 | 95.824 | 0.417 | 0.79 | 0.76 | 0.241 | 0 | 0 | 0 | 0.228 | 1.71 | 0.009 | 0.021 | 0 | 0 | 0 | 0 | 0 | 0 | 11.5
900 | 2 | 11.4 | 2 | 1 | 0 | 95.824 | 0.417 | 0.79 | 0.76 | 0.241 | 0 | 0 | 0 | 0.228 | 1.71 | 0.009 | 0.021 | 0 | 0 | 0 | 0 | 0 | 0 | 11.8
900 | 6 | 11.4 | 2 | 1 | 0 | 95.824 | 0.417 | 0.79 | 0.76 | 0.241 | 0 | 0 | 0 | 0.228 | 1.71 | 0.009 | 0.021 | 0 | 0 | 0 | 0 | 0 | 0 | 12.2
900 | 9 | 11.4 | 2 | 1 | 0 | 95.824 | 0.417 | 0.79 | 0.76 | 0.241 | 0 | 0 | 0 | 0.228 | 1.71 | 0.009 | 0.021 | 0 | 0 | 0 | 0 | 0 | 0 | 12.8
950 | 0.5 | 13.3 | 2 | 2.04 | 0 | 95.824 | 0.417 | 0.79 | 0.76 | 0.241 | 0 | 0 | 0 | 0.228 | 1.71 | 0.009 | 0.021 | 0 | 0 | 0 | 0 | 0 | 0 | 13.8
950 | 2 | 13.3 | 2 | 2.04 | 0 | 95.824 | 0.417 | 0.79 | 0.76 | 0.241 | 0 | 0 | 0 | 0.228 | 1.71 | 0.009 | 0.021 | 0 | 0 | 0 | 0 | 0 | 0 | 14.2
950 | 6 | 13.3 | 2 | 2.04 | 0 | 95.824 | 0.417 | 0.79 | 0.76 | 0.241 | 0 | 0 | 0 | 0.228 | 1.71 | 0.009 | 0.021 | 0 | 0 | 0 | 0 | 0 | 0 | 14.7
950 | 9 | 13.3 | 2 | 2.04 | 0 | 95.824 | 0.417 | 0.79 | 0.76 | 0.241 | 0 | 0 | 0 | 0.228 | 1.71 | 0.009 | 0.021 | 0 | 0 | 0 | 0 | 0 | 0 | 15.8
1000 | 0.5 | 18.4 | 2 | 2.83 | 0 | 95.824 | 0.417 | 0.79 | 0.76 | 0.241 | 0 | 0 | 0 | 0.228 | 1.71 | 0.009 | 0.021 | 0 | 0 | 0 | 0 | 0 | 0 | 18.6
1000 | 2 | 18.4 | 2 | 2.83 | 0 | 95.824 | 0.417 | 0.79 | 0.76 | 0.241 | 0 | 0 | 0 | 0.228 | 1.71 | 0.009 | 0.021 | 0 | 0 | 0 | 0 | 0 | 0 | 18.7
1000 | 6 | 18.4 | 2 | 2.83 | 0 | 95.824 | 0.417 | 0.79 | 0.76 | 0.241 | 0 | 0 | 0 | 0.228 | 1.71 | 0.009 | 0.021 | 0 | 0 | 0 | 0 | 0 | 0 | 22
1000 | 9 | 18.4 | 2 | 2.83 | 0 | 95.824 | 0.417 | 0.79 | 0.76 | 0.241 | 0 | 0 | 0 | 0.228 | 1.71 | 0.009 | 0.021 | 0 | 0 | 0 | 0 | 0 | 0 | 21.1
1050 | 0.5 | 30.4 | 2 | 4.1 | 0 | 95.824 | 0.417 | 0.79 | 0.76 | 0.241 | 0 | 0 | 0 | 0.228 | 1.71 | 0.009 | 0.021 | 0 | 0 | 0 | 0 | 0 | 0 | 31
1050 | 2 | 30.4 | 2 | 4.1 | 0 | 95.824 | 0.417 | 0.79 | 0.76 | 0.241 | 0 | 0 | 0 | 0.228 | 1.71 | 0.009 | 0.021 | 0 | 0 | 0 | 0 | 0 | 0 | 34.8
1050 | 6 | 30.4 | 2 | 4.1 | 0 | 95.824 | 0.417 | 0.79 | 0.76 | 0.241 | 0 | 0 | 0 | 0.228 | 1.71 | 0.009 | 0.021 | 0 | 0 | 0 | 0 | 0 | 0 | 35.7
1050 | 9 | 30.4 | 2 | 4.1 | 0 | 95.824 | 0.417 | 0.79 | 0.76 | 0.241 | 0 | 0 | 0 | 0.228 | 1.71 | 0.009 | 0.021 | 0 | 0 | 0 | 0 | 0 | 0 | 37.5
850 | 0.5 | 10.7 | 2 | 0.71 | 0 | 97.5635 | 0.2135 | 0.56 | 0.8 | 0.236 | 0 | 0 | 0 | 0.154 | 0.453 | 0.006 | 0.014 | 0 | 0 | 0 | 0 | 0 | 0 | 10.6
850 | 2 | 10.7 | 2 | 0.71 | 0 | 97.5635 | 0.2135 | 0.56 | 0.8 | 0.236 | 0 | 0 | 0 | 0.154 | 0.453 | 0.006 | 0.014 | 0 | 0 | 0 | 0 | 0 | 0 | 10.8
850 | 6 | 10.7 | 2 | 0.71 | 0 | 97.5635 | 0.2135 | 0.56 | 0.8 | 0.236 | 0 | 0 | 0 | 0.154 | 0.453 | 0.006 | 0.014 | 0 | 0 | 0 | 0 | 0 | 0 | 11.2
850 | 9 | 10.7 | 2 | 0.71 | 0 | 97.5635 | 0.2135 | 0.56 | 0.8 | 0.236 | 0 | 0 | 0 | 0.154 | 0.453 | 0.006 | 0.014 | 0 | 0 | 0 | 0 | 0 | 0 | 11.8
900 | 0.5 | 12.4 | 2 | 2.3 | 0 | 97.5635 | 0.2135 | 0.56 | 0.8 | 0.236 | 0 | 0 | 0 | 0.154 | 0.453 | 0.006 | 0.014 | 0 | 0 | 0 | 0 | 0 | 0 | 12.1
900 | 2 | 12.4 | 2 | 2.3 | 0 | 97.5635 | 0.2135 | 0.56 | 0.8 | 0.236 | 0 | 0 | 0 | 0.154 | 0.453 | 0.006 | 0.014 | 0 | 0 | 0 | 0 | 0 | 0 | 14.2
900 | 6 | 12.4 | 2 | 2.3 | 0 | 97.5635 | 0.2135 | 0.56 | 0.8 | 0.236 | 0 | 0 | 0 | 0.154 | 0.453 | 0.006 | 0.014 | 0 | 0 | 0 | 0 | 0 | 0 | 14.5
900 | 9 | 12.4 | 2 | 2.3 | 0 | 97.5635 | 0.2135 | 0.56 | 0.8 | 0.236 | 0 | 0 | 0 | 0.154 | 0.453 | 0.006 | 0.014 | 0 | 0 | 0 | 0 | 0 | 0 | 15.7
950 | 0.5 | 12.8 | 2 | 3.83 | 0 | 97.5635 | 0.2135 | 0.56 | 0.8 | 0.236 | 0 | 0 | 0 | 0.154 | 0.453 | 0.006 | 0.014 | 0 | 0 | 0 | 0 | 0 | 0 | 14
950 | 2 | 12.8 | 2 | 3.83 | 0 | 97.5635 | 0.2135 | 0.56 | 0.8 | 0.236 | 0 | 0 | 0 | 0.154 | 0.453 | 0.006 | 0.014 | 0 | 0 | 0 | 0 | 0 | 0 | 16.5
950 | 6 | 12.8 | 2 | 3.83 | 0 | 97.5635 | 0.2135 | 0.56 | 0.8 | 0.236 | 0 | 0 | 0 | 0.154 | 0.453 | 0.006 | 0.014 | 0 | 0 | 0 | 0 | 0 | 0 | 16.7
950 | 9 | 12.8 | 2 | 3.83 | 0 | 97.5635 | 0.2135 | 0.56 | 0.8 | 0.236 | 0 | 0 | 0 | 0.154 | 0.453 | 0.006 | 0.014 | 0 | 0 | 0 | 0 | 0 | 0 | 24.4
1000 | 0.5 | 14.6 | 2 | 4.4 | 0 | 97.5635 | 0.2135 | 0.56 | 0.8 | 0.236 | 0 | 0 | 0 | 0.154 | 0.453 | 0.006 | 0.014 | 0 | 0 | 0 | 0 | 0 | 0 | 17.2
1000 | 2 | 14.6 | 2 | 4.4 | 0 | 97.5635 | 0.2135 | 0.56 | 0.8 | 0.236 | 0 | 0 | 0 | 0.154 | 0.453 | 0.006 | 0.014 | 0 | 0 | 0 | 0 | 0 | 0 | 20.4
1000 | 6 | 14.6 | 2 | 4.4 | 0 | 97.5635 | 0.2135 | 0.56 | 0.8 | 0.236 | 0 | 0 | 0 | 0.154 | 0.453 | 0.006 | 0.014 | 0 | 0 | 0 | 0 | 0 | 0 | 21.9
1000 | 9 | 14.6 | 2 | 4.4 | 0 | 97.5635 | 0.2135 | 0.56 | 0.8 | 0.236 | 0 | 0 | 0 | 0.154 | 0.453 | 0.006 | 0.014 | 0 | 0 | 0 | 0 | 0 | 0 | 31.3
1050 | 0.5 | 22 | 2 | 5.5 | 0 | 97.5635 | 0.2135 | 0.56 | 0.8 | 0.236 | 0 | 0 | 0 | 0.154 | 0.453 | 0.006 | 0.014 | 0 | 0 | 0 | 0 | 0 | 0 | 23
1050 | 2 | 22 | 2 | 5.5 | 0 | 97.5635 | 0.2135 | 0.56 | 0.8 | 0.236 | 0 | 0 | 0 | 0.154 | 0.453 | 0.006 | 0.014 | 0 | 0 | 0 | 0 | 0 | 0 | 34.5
1050 | 6 | 22 | 2 | 5.5 | 0 | 97.5635 | 0.2135 | 0.56 | 0.8 | 0.236 | 0 | 0 | 0 | 0.154 | 0.453 | 0.006 | 0.014 | 0 | 0 | 0 | 0 | 0 | 0 | 38.2
1050 | 9 | 22 | 2 | 5.5 | 0 | 97.5635 | 0.2135 | 0.56 | 0.8 | 0.236 | 0 | 0 | 0 | 0.154 | 0.453 | 0.006 | 0.014 | 0 | 0 | 0 | 0 | 0 | 0 | 51.5
900 | 0.5 | 11.1 | 2 | 1.52 | 0 | 94.087 | 0.121 | 1.3 | 0.605 | 0.241 | 0 | 0 | 0 | 0.141 | 3.49 | 0.005 | 0.01 | 0 | 0 | 0 | 0 | 0 | 0 | 11.1
900 | 2 | 11.1 | 2 | 1.52 | 0 | 94.087 | 0.121 | 1.3 | 0.605 | 0.241 | 0 | 0 | 0 | 0.141 | 3.49 | 0.005 | 0.01 | 0 | 0 | 0 | 0 | 0 | 0 | 11.7
900 | 6 | 11.1 | 2 | 1.52 | 0 | 94.087 | 0.121 | 1.3 | 0.605 | 0.241 | 0 | 0 | 0 | 0.141 | 3.49 | 0.005 | 0.01 | 0 | 0 | 0 | 0 | 0 | 0 | 12
900 | 9 | 11.1 | 2 | 1.52 | 0 | 94.087 | 0.121 | 1.3 | 0.605 | 0.241 | 0 | 0 | 0 | 0.141 | 3.49 | 0.005 | 0.01 | 0 | 0 | 0 | 0 | 0 | 0 | 14.2
950 | 0.5 | 12.5 | 2 | 1.66 | 0 | 94.087 | 0.121 | 1.3 | 0.605 | 0.241 | 0 | 0 | 0 | 0.141 | 3.49 | 0.005 | 0.01 | 0 | 0 | 0 | 0 | 0 | 0 | 12.5
950 | 2 | 12.5 | 2 | 1.66 | 0 | 94.087 | 0.121 | 1.3 | 0.605 | 0.241 | 0 | 0 | 0 | 0.141 | 3.49 | 0.005 | 0.01 | 0 | 0 | 0 | 0 | 0 | 0 | 13
950 | 6 | 12.5 | 2 | 1.66 | 0 | 94.087 | 0.121 | 1.3 | 0.605 | 0.241 | 0 | 0 | 0 | 0.141 | 3.49 | 0.005 | 0.01 | 0 | 0 | 0 | 0 | 0 | 0 | 13.5
950 | 9 | 12.5 | 2 | 1.66 | 0 | 94.087 | 0.121 | 1.3 | 0.605 | 0.241 | 0 | 0 | 0 | 0.141 | 3.49 | 0.005 | 0.01 | 0 | 0 | 0 | 0 | 0 | 0 | 14.2
1000 | 0.5 | 16.3 | 2 | 3.5 | 0 | 94.087 | 0.121 | 1.3 | 0.605 | 0.241 | 0 | 0 | 0 | 0.141 | 3.49 | 0.005 | 0.01 | 0 | 0 | 0 | 0 | 0 | 0 | 16.8
1000 | 2 | 16.3 | 2 | 3.5 | 0 | 94.087 | 0.121 | 1.3 | 0.605 | 0.241 | 0 | 0 | 0 | 0.141 | 3.49 | 0.005 | 0.01 | 0 | 0 | 0 | 0 | 0 | 0 | 18.8
1000 | 6 | 16.3 | 2 | 3.5 | 0 | 94.087 | 0.121 | 1.3 | 0.605 | 0.241 | 0 | 0 | 0 | 0.141 | 3.49 | 0.005 | 0.01 | 0 | 0 | 0 | 0 | 0 | 0 | 21
1000 | 9 | 16.3 | 2 | 3.5 | 0 | 94.087 | 0.121 | 1.3 | 0.605 | 0.241 | 0 | 0 | 0 | 0.141 | 3.49 | 0.005 | 0.01 | 0 | 0 | 0 | 0 | 0 | 0 | 23.4
1050 | 0.5 | 34.6 | 2 | 4.47 | 0 | 94.087 | 0.121 | 1.3 | 0.605 | 0.241 | 0 | 0 | 0 | 0.141 | 3.49 | 0.005 | 0.01 | 0 | 0 | 0 | 0 | 0 | 0 | 35
1050 | 2 | 34.6 | 2 | 4.47 | 0 | 94.087 | 0.121 | 1.3 | 0.605 | 0.241 | 0 | 0 | 0 | 0.141 | 3.49 | 0.005 | 0.01 | 0 | 0 | 0 | 0 | 0 | 0 | 39.1
1050 | 6 | 34.6 | 2 | 4.47 | 0 | 94.087 | 0.121 | 1.3 | 0.605 | 0.241 | 0 | 0 | 0 | 0.141 | 3.49 | 0.005 | 0.01 | 0 | 0 | 0 | 0 | 0 | 0 | 42.7
1050 | 9 | 34.6 | 2 | 4.47 | 0 | 94.087 | 0.121 | 1.3 | 0.605 | 0.241 | 0 | 0 | 0 | 0.141 | 3.49 | 0.005 | 0.01 | 0 | 0 | 0 | 0 | 0 | 0 | 43.9
900 | 0.5 | 13.3 | 2 | 0.41 | 0 | 96.78975 | 0.975 | 1.57 | 0.316 | 0.2045 | 0 | 0 | 0 | 0.029 | 0.102 | 0.00625 | 0.0075 | 0 | 0 | 0 | 0 | 0 | 0 | 13.1
900 | 2 | 13.3 | 2 | 0.41 | 0 | 96.78975 | 0.975 | 1.57 | 0.316 | 0.2045 | 0 | 0 | 0 | 0.029 | 0.102 | 0.00625 | 0.0075 | 0 | 0 | 0 | 0 | 0 | 0 | 13.4
900 | 6 | 13.3 | 2 | 0.41 | 0 | 96.78975 | 0.975 | 1.57 | 0.316 | 0.2045 | 0 | 0 | 0 | 0.029 | 0.102 | 0.00625 | 0.0075 | 0 | 0 | 0 | 0 | 0 | 0 | 14.8
900 | 9 | 13.3 | 2 | 0.41 | 0 | 96.78975 | 0.975 | 1.57 | 0.316 | 0.2045 | 0 | 0 | 0 | 0.029 | 0.102 | 0.00625 | 0.0075 | 0 | 0 | 0 | 0 | 0 | 0 | 15
950 | 0.5 | 13.9 | 2 | 2.04 | 0 | 96.78975 | 0.975 | 1.57 | 0.316 | 0.2045 | 0 | 0 | 0 | 0.029 | 0.102 | 0.00625 | 0.0075 | 0 | 0 | 0 | 0 | 0 | 0 | 12.8
950 | 2 | 13.9 | 2 | 2.04 | 0 | 96.78975 | 0.975 | 1.57 | 0.316 | 0.2045 | 0 | 0 | 0 | 0.029 | 0.102 | 0.00625 | 0.0075 | 0 | 0 | 0 | 0 | 0 | 0 | 14.2
950 | 6 | 13.9 | 2 | 2.04 | 0 | 96.78975 | 0.975 | 1.57 | 0.316 | 0.2045 | 0 | 0 | 0 | 0.029 | 0.102 | 0.00625 | 0.0075 | 0 | 0 | 0 | 0 | 0 | 0 | 14.7
950 | 9 | 13.9 | 2 | 2.04 | 0 | 96.78975 | 0.975 | 1.57 | 0.316 | 0.2045 | 0 | 0 | 0 | 0.029 | 0.102 | 0.00625 | 0.0075 | 0 | 0 | 0 | 0 | 0 | 0 | 15.8
1000 | 0.5 | 22.1 | 2 | 3.16 | 0 | 96.78975 | 0.975 | 1.57 | 0.316 | 0.2045 | 0 | 0 | 0 | 0.029 | 0.102 | 0.00625 | 0.0075 | 0 | 0 | 0 | 0 | 0 | 0 | 22.5
1000 | 2 | 22.1 | 2 | 3.16 | 0 | 96.78975 | 0.975 | 1.57 | 0.316 | 0.2045 | 0 | 0 | 0 | 0.029 | 0.102 | 0.00625 | 0.0075 | 0 | 0 | 0 | 0 | 0 | 0 | 23.2
1000 | 6 | 22.1 | 2 | 3.16 | 0 | 96.78975 | 0.975 | 1.57 | 0.316 | 0.2045 | 0 | 0 | 0 | 0.029 | 0.102 | 0.00625 | 0.0075 | 0 | 0 | 0 | 0 | 0 | 0 | 24.4
1000 | 9 | 22.1 | 2 | 3.16 | 0 | 96.78975 | 0.975 | 1.57 | 0.316 | 0.2045 | 0 | 0 | 0 | 0.029 | 0.102 | 0.00625 | 0.0075 | 0 | 0 | 0 | 0 | 0 | 0 | 26.6
1050 | 0.5 | 26.8 | 2 | 4.6 | 0 | 96.78975 | 0.975 | 1.57 | 0.316 | 0.2045 | 0 | 0 | 0 | 0.029 | 0.102 | 0.00625 | 0.0075 | 0 | 0 | 0 | 0 | 0 | 0 | 25.8
1050 | 2 | 26.8 | 2 | 4.6 | 0 | 96.78975 | 0.975 | 1.57 | 0.316 | 0.2045 | 0 | 0 | 0 | 0.029 | 0.102 | 0.00625 | 0.0075 | 0 | 0 | 0 | 0 | 0 | 0 | 30.2
1050 | 6 | 26.8 | 2 | 4.6 | 0 | 96.78975 | 0.975 | 1.57 | 0.316 | 0.2045 | 0 | 0 | 0 | 0.029 | 0.102 | 0.00625 | 0.0075 | 0 | 0 | 0 | 0 | 0 | 0 | 37.1
1050 | 9 | 26.8 | 2 | 4.6 | 0 | 96.78975 | 0.975 | 1.57 | 0.316 | 0.2045 | 0 | 0 | 0 | 0.029 | 0.102 | 0.00625 | 0.0075 | 0 | 0 | 0 | 0 | 0 | 0 | 39.2
850 | 0.25 | 11.5 | 2 | 1.88 | 0 | 97.265 | 0.21 | 0.56 | 0.84 | 0.33 | 0 | 0 | 0 | 0.24 | 0.53 | 0.005 | 0.02 | 0 | 0 | 0 | 0 | 0 | 0 | 11.7
850 | 8 | 11.5 | 2 | 1.88 | 0 | 97.265 | 0.21 | 0.56 | 0.84 | 0.33 | 0 | 0 | 0 | 0.24 | 0.53 | 0.005 | 0.02 | 0 | 0 | 0 | 0 | 0 | 0 | 13.7
850 | 24 | 11.5 | 2 | 1.88 | 0 | 97.265 | 0.21 | 0.56 | 0.84 | 0.33 | 0 | 0 | 0 | 0.24 | 0.53 | 0.005 | 0.02 | 0 | 0 | 0 | 0 | 0 | 0 | 17.2
900 | 0.25 | 14.4 | 2 | 2.15 | 0 | 97.265 | 0.21 | 0.56 | 0.84 | 0.33 | 0 | 0 | 0 | 0.24 | 0.53 | 0.005 | 0.02 | 0 | 0 | 0 | 0 | 0 | 0 | 14.6
900 | 8 | 14.4 | 2 | 2.15 | 0 | 97.265 | 0.21 | 0.56 | 0.84 | 0.33 | 0 | 0 | 0 | 0.24 | 0.53 | 0.005 | 0.02 | 0 | 0 | 0 | 0 | 0 | 0 | 16.9
900 | 24 | 14.4 | 2 | 2.15 | 0 | 97.265 | 0.21 | 0.56 | 0.84 | 0.33 | 0 | 0 | 0 | 0.24 | 0.53 | 0.005 | 0.02 | 0 | 0 | 0 | 0 | 0 | 0 | 20.4
925 | 0.25 | 16.2 | 2 | 1.93 | 0 | 97.265 | 0.21 | 0.56 | 0.84 | 0.33 | 0 | 0 | 0 | 0.24 | 0.53 | 0.005 | 0.02 | 0 | 0 | 0 | 0 | 0 | 0 | 16.4
925 | 8 | 16.2 | 2 | 1.93 | 0 | 97.265 | 0.21 | 0.56 | 0.84 | 0.33 | 0 | 0 | 0 | 0.24 | 0.53 | 0.005 | 0.02 | 0 | 0 | 0 | 0 | 0 | 0 | 17.9
925 | 24 | 16.2 | 2 | 1.93 | 0 | 97.265 | 0.21 | 0.56 | 0.84 | 0.33 | 0 | 0 | 0 | 0.24 | 0.53 | 0.005 | 0.02 | 0 | 0 | 0 | 0 | 0 | 0 | 20.7
1150 | 0.166 | 0 | 3 | 13.25 | 0 | 97.944 | 0.08 | 0.016 | 1.5 | 0.25 | 0.05 | 0.1 | 0.02 | 0 | 0 | 0.01 | 0.002 | 0.005 | 0.02 | 0.003 | 0 | 0 | 0 | 48.33
1150 | 0.33 | 0 | 3 | 13.25 | 0 | 97.944 | 0.08 | 0.016 | 1.5 | 0.25 | 0.05 | 0.1 | 0.02 | 0 | 0 | 0.01 | 0.002 | 0.005 | 0.02 | 0.003 | 0 | 0 | 0 | 55.39
1150 | 0.5 | 0 | 3 | 13.25 | 0 | 97.944 | 0.08 | 0.016 | 1.5 | 0.25 | 0.05 | 0.1 | 0.02 | 0 | 0 | 0.01 | 0.002 | 0.005 | 0.02 | 0.003 | 0 | 0 | 0 | 65.06
1150 | 0.75 | 0 | 3 | 13.25 | 0 | 97.944 | 0.08 | 0.016 | 1.5 | 0.25 | 0.05 | 0.1 | 0.02 | 0 | 0 | 0.01 | 0.002 | 0.005 | 0.02 | 0.003 | 0 | 0 | 0 | 74.4
1150 | 1 | 0 | 3 | 13.25 | 0 | 97.944 | 0.08 | 0.016 | 1.5 | 0.25 | 0.05 | 0.1 | 0.02 | 0 | 0 | 0.01 | 0.002 | 0.005 | 0.02 | 0.003 | 0 | 0 | 0 | 82
1200 | 0.166 | 0 | 3 | 13.85 | 0 | 97.944 | 0.08 | 0.016 | 1.5 | 0.25 | 0.05 | 0.1 | 0.02 | 0 | 0 | 0.01 | 0.002 | 0.005 | 0.02 | 0.003 | 0 | 0 | 0 | 61.37
1200 | 0.33 | 0 | 3 | 13.85 | 0 | 97.944 | 0.08 | 0.016 | 1.5 | 0.25 | 0.05 | 0.1 | 0.02 | 0 | 0 | 0.01 | 0.002 | 0.005 | 0.02 | 0.003 | 0 | 0 | 0 | 70.26
1200 | 0.5 | 0 | 3 | 13.85 | 0 | 97.944 | 0.08 | 0.016 | 1.5 | 0.25 | 0.05 | 0.1 | 0.02 | 0 | 0 | 0.01 | 0.002 | 0.005 | 0.02 | 0.003 | 0 | 0 | 0 | 80.03
1200 | 0.75 | 0 | 3 | 13.85 | 0 | 97.944 | 0.08 | 0.016 | 1.5 | 0.25 | 0.05 | 0.1 | 0.02 | 0 | 0 | 0.01 | 0.002 | 0.005 | 0.02 | 0.003 | 0 | 0 | 0 | 88.35
1200 | 1 | 0 | 3 | 13.85 | 0 | 97.944 | 0.08 | 0.016 | 1.5 | 0.25 | 0.05 | 0.1 | 0.02 | 0 | 0 | 0.01 | 0.002 | 0.005 | 0.02 | 0.003 | 0 | 0 | 0 | 95.31
1250 | 0.166 | 0 | 3 | 14.11 | 0 | 97.944 | 0.08 | 0.016 | 1.5 | 0.25 | 0.05 | 0.1 | 0.02 | 0 | 0 | 0.01 | 0.002 | 0.005 | 0.02 | 0.003 | 0 | 0 | 0 | 69.34
1250 | 0.33 | 0 | 3 | 14.11 | 0 | 97.944 | 0.08 | 0.016 | 1.5 | 0.25 | 0.05 | 0.1 | 0.02 | 0 | 0 | 0.01 | 0.002 | 0.005 | 0.02 | 0.003 | 0 | 0 | 0 | 78.9
1250 | 0.5 | 0 | 3 | 14.11 | 0 | 97.944 | 0.08 | 0.016 | 1.5 | 0.25 | 0.05 | 0.1 | 0.02 | 0 | 0 | 0.01 | 0.002 | 0.005 | 0.02 | 0.003 | 0 | 0 | 0 | 87.16
1250 | 0.75 | 0 | 3 | 14.11 | 0 | 97.944 | 0.08 | 0.016 | 1.5 | 0.25 | 0.05 | 0.1 | 0.02 | 0 | 0 | 0.01 | 0.002 | 0.005 | 0.02 | 0.003 | 0 | 0 | 0 | 95.69
1250 | 1 | 0 | 3 | 14.11 | 0 | 97.944 | 0.08 | 0.016 | 1.5 | 0.25 | 0.05 | 0.1 | 0.02 | 0 | 0 | 0.01 | 0.002 | 0.005 | 0.02 | 0.003 | 0 | 0 | 0 | 98.54
1150 | 0.166 | 0 | 3 | 12.24 | 0 | 97.7496 | 0.05 | 0.014 | 1.5 | 0.25 | 0.04 | 0.07 | 0.02 | 0.2 | 0.02 | 0.01 | 0.002 | 0.0064 | 0.018 | 0.05 | 0 | 0 | 0 | 36.18
1150 | 0.33 | 0 | 3 | 12.24 | 0 | 97.7496 | 0.05 | 0.014 | 1.5 | 0.25 | 0.04 | 0.07 | 0.02 | 0.2 | 0.02 | 0.01 | 0.002 | 0.0064 | 0.018 | 0.05 | 0 | 0 | 0 | 40.62
1150 | 0.5 | 0 | 3 | 12.24 | 0 | 97.7496 | 0.05 | 0.014 | 1.5 | 0.25 | 0.04 | 0.07 | 0.02 | 0.2 | 0.02 | 0.01 | 0.002 | 0.0064 | 0.018 | 0.05 | 0 | 0 | 0 | 45.92
1150 | 0.75 | 0 | 3 | 12.24 | 0 | 97.7496 | 0.05 | 0.014 | 1.5 | 0.25 | 0.04 | 0.07 | 0.02 | 0.2 | 0.02 | 0.01 | 0.002 | 0.0064 | 0.018 | 0.05 | 0 | 0 | 0 | 52.01
1150 | 1 | 0 | 3 | 12.24 | 0 | 97.7496 | 0.05 | 0.014 | 1.5 | 0.25 | 0.04 | 0.07 | 0.02 | 0.2 | 0.02 | 0.01 | 0.002 | 0.0064 | 0.018 | 0.05 | 0 | 0 | 0 | 56.12
1200 | 0.166 | 0 | 3 | 12.59 | 0 | 97.7496 | 0.05 | 0.014 | 1.5 | 0.25 | 0.04 | 0.07 | 0.02 | 0.2 | 0.02 | 0.01 | 0.002 | 0.0064 | 0.018 | 0.05 | 0 | 0 | 0 | 41.58
1200 | 0.33 | 0 | 3 | 12.59 | 0 | 97.7496 | 0.05 | 0.014 | 1.5 | 0.25 | 0.04 | 0.07 | 0.02 | 0.2 | 0.02 | 0.01 | 0.002 | 0.0064 | 0.018 | 0.05 | 0 | 0 | 0 | 45.88
1200 | 0.5 | 0 | 3 | 12.59 | 0 | 97.7496 | 0.05 | 0.014 | 1.5 | 0.25 | 0.04 | 0.07 | 0.02 | 0.2 | 0.02 | 0.01 | 0.002 | 0.0064 | 0.018 | 0.05 | 0 | 0 | 0 | 52.43
1200 | 0.75 | 0 | 3 | 12.59 | 0 | 97.7496 | 0.05 | 0.014 | 1.5 | 0.25 | 0.04 | 0.07 | 0.02 | 0.2 | 0.02 | 0.01 | 0.002 | 0.0064 | 0.018 | 0.05 | 0 | 0 | 0 | 56.59
1200 | 1 | 0 | 3 | 12.59 | 0 | 97.7496 | 0.05 | 0.014 | 1.5 | 0.25 | 0.04 | 0.07 | 0.02 | 0.2 | 0.02 | 0.01 | 0.002 | 0.0064 | 0.018 | 0.05 | 0 | 0 | 0 | 62.24
1250 | 0.166 | 0 | 3 | 13.19 | 0 | 97.7496 | 0.05 | 0.014 | 1.5 | 0.25 | 0.04 | 0.07 | 0.02 | 0.2 | 0.02 | 0.01 | 0.002 | 0.0064 | 0.018 | 0.05 | 0 | 0 | 0 | 52.03
1250 | 0.33 | 0 | 3 | 13.19 | 0 | 97.7496 | 0.05 | 0.014 | 1.5 | 0.25 | 0.04 | 0.07 | 0.02 | 0.2 | 0.02 | 0.01 | 0.002 | 0.0064 | 0.018 | 0.05 | 0 | 0 | 0 | 57.84
1250 | 0.5 | 0 | 3 | 13.19 | 0 | 97.7496 | 0.05 | 0.014 | 1.5 | 0.25 | 0.04 | 0.07 | 0.02 | 0.2 | 0.02 | 0.01 | 0.002 | 0.0064 | 0.018 | 0.05 | 0 | 0 | 0 | 63.94
1250 | 0.75 | 0 | 3 | 13.19 | 0 | 97.7496 | 0.05 | 0.014 | 1.5 | 0.25 | 0.04 | 0.07 | 0.02 | 0.2 | 0.02 | 0.01 | 0.002 | 0.0064 | 0.018 | 0.05 | 0 | 0 | 0 | 67.54
1250 | 1 | 0 | 3 | 13.19 | 0 | 97.7496 | 0.05 | 0.014 | 1.5 | 0.25 | 0.04 | 0.07 | 0.02 | 0.2 | 0.02 | 0.01 | 0.002 | 0.0064 | 0.018 | 0.05 | 0 | 0 | 0 | 73.93
1100 | 0.25 | 14.93 | 5.78 | 11.41 | 22 | 69.098 | 0.012 | 17.33 | 1.67 | 0.3 | 0 | 0 | 0 | 2.1 | 9.45 | 0.035 | 0.005 | 0 | 0 | 0 | 0 | 0 | 0 | 23.56
1100 | 0.5 | 14.93 | 5.78 | 11.41 | 22 | 69.098 | 0.012 | 17.33 | 1.67 | 0.3 | 0 | 0 | 0 | 2.1 | 9.45 | 0.035 | 0.005 | 0 | 0 | 0 | 0 | 0 | 0 | 26.18
1100 | 0.75 | 14.93 | 5.78 | 11.41 | 22 | 69.098 | 0.012 | 17.33 | 1.67 | 0.3 | 0 | 0 | 0 | 2.1 | 9.45 | 0.035 | 0.005 | 0 | 0 | 0 | 0 | 0 | 0 | 28.97
1100 | 1 | 14.93 | 5.78 | 11.41 | 22 | 69.098 | 0.012 | 17.33 | 1.67 | 0.3 | 0 | 0 | 0 | 2.1 | 9.45 | 0.035 | 0.005 | 0 | 0 | 0 | 0 | 0 | 0 | 29.28
900 | 0.0083 | 0 | 5.34 | 21 | 0 | 68.44 | 0.017 | 16.76 | 1.5 | 0.34 | 0 | 0 | 0 | 2.148 | 10.19 | 0.02 | 0.069 | 0 | 0 | 0 | 0 | 0 | 0 | 20
900 | 0.0166 | 0 | 5.34 | 21 | 0 | 68.44 | 0.017 | 16.76 | 1.5 | 0.34 | 0 | 0 | 0 | 2.148 | 10.19 | 0.02 | 0.069 | 0 | 0 | 0 | 0 | 0 | 0 | 25
900 | 0.033 | 0 | 5.34 | 21 | 0 | 68.44 | 0.017 | 16.76 | 1.5 | 0.34 | 0 | 0 | 0 | 2.148 | 10.19 | 0.02 | 0.069 | 0 | 0 | 0 | 0 | 0 | 0 | 27
900 | 0.066 | 0 | 5.34 | 21 | 0 | 68.44 | 0.017 | 16.76 | 1.5 | 0.34 | 0 | 0 | 0 | 2.148 | 10.19 | 0.02 | 0.069 | 0 | 0 | 0 | 0 | 0 | 0 | 30
1000 | 0.0083 | 0 | 7.72 | 31 | 0 | 68.44 | 0.017 | 16.76 | 1.5 | 0.34 | 0 | 0 | 0 | 2.148 | 10.19 | 0.02 | 0.069 | 0 | 0 | 0 | 0 | 0 | 0 | 28
1000 | 0.0166 | 0 | 7.72 | 31 | 0 | 68.44 | 0.017 | 16.76 | 1.5 | 0.34 | 0 | 0 | 0 | 2.148 | 10.19 | 0.02 | 0.069 | 0 | 0 | 0 | 0 | 0 | 0 | 33
1000 | 0.033 | 0 | 7.72 | 31 | 0 | 68.44 | 0.017 | 16.76 | 1.5 | 0.34 | 0 | 0 | 0 | 2.148 | 10.19 | 0.02 | 0.069 | 0 | 0 | 0 | 0 | 0 | 0 | 35
1000 | 0.066 | 0 | 7.72 | 31 | 0 | 68.44 | 0.017 | 16.76 | 1.5 | 0.34 | 0 | 0 | 0 | 2.148 | 10.19 | 0.02 | 0.069 | 0 | 0 | 0 | 0 | 0 | 0 | 37
1100 | 0.0083 | 0 | 9.1 | 38.4 | 0 | 68.44 | 0.017 | 16.76 | 1.5 | 0.34 | 0 | 0 | 0 | 2.148 | 10.19 | 0.02 | 0.069 | 0 | 0 | 0 | 0 | 0 | 0 | 40
1100 | 0.0166 | 0 | 9.1 | 38.4 | 0 | 68.44 | 0.017 | 16.76 | 1.5 | 0.34 | 0 | 0 | 0 | 2.148 | 10.19 | 0.02 | 0.069 | 0 | 0 | 0 | 0 | 0 | 0 | 43
1100 | 0.033 | 0 | 9.1 | 38.4 | 0 | 68.44 | 0.017 | 16.76 | 1.5 | 0.34 | 0 | 0 | 0 | 2.148 | 10.19 | 0.02 | 0.069 | 0 | 0 | 0 | 0 | 0 | 0 | 47
1100 | 0.066 | 0 | 9.1 | 38.4 | 0 | 68.44 | 0.017 | 16.76 | 1.5 | 0.34 | 0 | 0 | 0 | 2.148 | 10.19 | 0.02 | 0.069 | 0 | 0 | 0 | 0 | 0 | 0 | 50
1200 | 0.0083 | 0 | 2.9 | 17 | 0 | 68.44 | 0.017 | 16.76 | 1.5 | 0.34 | 0 | 0 | 0 | 2.148 | 10.19 | 0.02 | 0.069 | 0 | 0 | 0 | 0 | 0 | 0 | 63
1200 | 0.0166 | 0 | 2.9 | 17 | 0 | 68.44 | 0.017 | 16.76 | 1.5 | 0.34 | 0 | 0 | 0 | 2.148 | 10.19 | 0.02 | 0.069 | 0 | 0 | 0 | 0 | 0 | 0 | 94
1200 | 0.033 | 0 | 2.9 | 17 | 0 | 68.44 | 0.017 | 16.76 | 1.5 | 0.34 | 0 | 0 | 0 | 2.148 | 10.19 | 0.02 | 0.069 | 0 | 0 | 0 | 0 | 0 | 0 | 113
1200 | 0.066 | 0 | 2.9 | 17 | 0 | 68.44 | 0.017 | 16.76 | 1.5 | 0.34 | 0 | 0 | 0 | 2.148 | 10.19 | 0.02 | 0.069 | 0 | 0 | 0 | 0 | 0 | 0 | 131
900 | 0.5 | 0 | 3.7 | 11 | 0 | 95.018 | 0.056 | 0.69 | 0.82 | 0.32 | 0.04 | 0.032 | 0 | 0.2 | 1.03 | 0.011 | 0.003 | 0 | 0.16 | 1.62 | 0 | 0 | 0 | 16.5
900 | 1 | 0 | 3.7 | 11 | 0 | 95.018 | 0.056 | 0.69 | 0.82 | 0.32 | 0.04 | 0.032 | 0 | 0.2 | 1.03 | 0.011 | 0.003 | 0 | 0.16 | 1.62 | 0 | 0 | 0 | 18.61
900 | 1.5 | 0 | 3.7 | 11 | 0 | 95.018 | 0.056 | 0.69 | 0.82 | 0.32 | 0.04 | 0.032 | 0 | 0.2 | 1.03 | 0.011 | 0.003 | 0 | 0.16 | 1.62 | 0 | 0 | 0 | 22.33
900 | 2 | 0 | 3.7 | 11 | 0 | 95.018 | 0.056 | 0.69 | 0.82 | 0.32 | 0.04 | 0.032 | 0 | 0.2 | 1.03 | 0.011 | 0.003 | 0 | 0.16 | 1.62 | 0 | 0 | 0 | 25.04
1000 | 0.5 | 0 | 3.7 | 12.1 | 0 | 95.018 | 0.056 | 0.69 | 0.82 | 0.32 | 0.04 | 0.032 | 0 | 0.2 | 1.03 | 0.011 | 0.003 | 0 | 0.16 | 1.62 | 0 | 0 | 0 | 20.3
1000 | 1 | 0 | 3.7 | 12.1 | 0 | 95.018 | 0.056 | 0.69 | 0.82 | 0.32 | 0.04 | 0.032 | 0 | 0.2 | 1.03 | 0.011 | 0.003 | 0 | 0.16 | 1.62 | 0 | 0 | 0 | 25.4
1000 | 1.5 | 0 | 3.7 | 12.1 | 0 | 95.018 | 0.056 | 0.69 | 0.82 | 0.32 | 0.04 | 0.032 | 0 | 0.2 | 1.03 | 0.011 | 0.003 | 0 | 0.16 | 1.62 | 0 | 0 | 0 | 30.5
1000 | 2 | 0 | 3.7 | 12.1 | 0 | 95.018 | 0.056 | 0.69 | 0.82 | 0.32 | 0.04 | 0.032 | 0 | 0.2 | 1.03 | 0.011 | 0.003 | 0 | 0.16 | 1.62 | 0 | 0 | 0 | 35.2
1100 | 0.5 | 0 | 3.57 | 15.33 | 0 | 95.018 | 0.056 | 0.69 | 0.82 | 0.32 | 0.04 | 0.032 | 0 | 0.2 | 1.03 | 0.011 | 0.003 | 0 | 0.16 | 1.62 | 0 | 0 | 0 | 57.5
1100 | 1 | 0 | 3.57 | 15.33 | 0 | 95.018 | 0.056 | 0.69 | 0.82 | 0.32 | 0.04 | 0.032 | 0 | 0.2 | 1.03 | 0.011 | 0.003 | 0 | 0.16 | 1.62 | 0 | 0 | 0 | 76.5
1100 | 1.5 | 0 | 3.57 | 15.33 | 0 | 95.018 | 0.056 | 0.69 | 0.82 | 0.32 | 0.04 | 0.032 | 0 | 0.2 | 1.03 | 0.011 | 0.003 | 0 | 0.16 | 1.62 | 0 | 0 | 0 | 81.2
1100 | 2 | 0 | 3.57 | 15.33 | 0 | 95.018 | 0.056 | 0.69 | 0.82 | 0.32 | 0.04 | 0.032 | 0 | 0.2 | 1.03 | 0.011 | 0.003 | 0 | 0.16 | 1.62 | 0 | 0 | 0 | 91.4
1200 | 0.5 | 0 | 4 | 19.12 | 0 | 95.018 | 0.056 | 0.69 | 0.82 | 0.32 | 0.04 | 0.032 | 0 | 0.2 | 1.03 | 0.011 | 0.003 | 0 | 0.16 | 1.62 | 0 | 0 | 0 | 100.1
1200 | 1 | 0 | 4 | 19.12 | 0 | 95.018 | 0.056 | 0.69 | 0.82 | 0.32 | 0.04 | 0.032 | 0 | 0.2 | 1.03 | 0.011 | 0.003 | 0 | 0.16 | 1.62 | 0 | 0 | 0 | 116.4
1200 | 1.5 | 0 | 4 | 19.12 | 0 | 95.018 | 0.056 | 0.69 | 0.82 | 0.32 | 0.04 | 0.032 | 0 | 0.2 | 1.03 | 0.011 | 0.003 | 0 | 0.16 | 1.62 | 0 | 0 | 0 | 132
1200 | 2 | 0 | 4 | 19.12 | 0 | 95.018 | 0.056 | 0.69 | 0.82 | 0.32 | 0.04 | 0.032 | 0 | 0.2 | 1.03 | 0.011 | 0.003 | 0 | 0.16 | 1.62 | 0 | 0 | 0 | 145.5
1150 | 0.0833 | 100 | 4.37 | 26.88 | 0 | 95.66 | 0.37 | 1.87 | 0.84 | 0.39 | 0 | 0 | 0 | 0.46 | 0.25 | 0 | 0 | 0 | 0 | 0.16 | 0 | 0 | 0 | 275
1150 | 0.25 | 100 | 4.37 | 26.88 | 0 | 95.66 | 0.37 | 1.87 | 0.84 | 0.39 | 0 | 0 | 0 | 0.46 | 0.25 | 0 | 0 | 0 | 0 | 0.16 | 0 | 0 | 0 | 311.6
1150 | 0.33 | 100 | 4.37 | 26.88 | 0 | 95.66 | 0.37 | 1.87 | 0.84 | 0.39 | 0 | 0 | 0 | 0.46 | 0.25 | 0 | 0 | 0 | 0 | 0.16 | 0 | 0 | 0 | 388
1175 | 0.0833 | 100 | 4.37 | 27.34 | 0 | 95.66 | 0.37 | 1.87 | 0.84 | 0.39 | 0 | 0 | 0 | 0.46 | 0.25 | 0 | 0 | 0 | 0 | 0.16 | 0 | 0 | 0 | 295.8
1175 | 0.25 | 100 | 4.37 | 27.34 | 0 | 95.66 | 0.37 | 1.87 | 0.84 | 0.39 | 0 | 0 | 0 | 0.46 | 0.25 | 0 | 0 | 0 | 0 | 0.16 | 0 | 0 | 0 | 368.4
1175 | 0.33 | 100 | 4.37 | 27.34 | 0 | 95.66 | 0.37 | 1.87 | 0.84 | 0.39 | 0 | 0 | 0 | 0.46 | 0.25 | 0 | 0 | 0 | 0 | 0.16 | 0 | 0 | 0 | 415.8
1200 | 0.0833 | 100 | 4.37 | 27.95 | 0 | 95.66 | 0.37 | 1.87 | 0.84 | 0.39 | 0 | 0 | 0 | 0.46 | 0.25 | 0 | 0 | 0 | 0 | 0.16 | 0 | 0 | 0 | 340
1200 | 0.25 | 100 | 4.37 | 27.95 | 0 | 95.66 | 0.37 | 1.87 | 0.84 | 0.39 | 0 | 0 | 0 | 0.46 | 0.25 | 0 | 0 | 0 | 0 | 0.16 | 0 | 0 | 0 | 397
1200 | 0.33 | 100 | 4.37 | 27.95 | 0 | 95.66 | 0.37 | 1.87 | 0.84 | 0.39 | 0 | 0 | 0 | 0.46 | 0.25 | 0 | 0 | 0 | 0 | 0.16 | 0 | 0 | 0 | 510.5
1260 | 0.0833 | 100 | 4.37 | 28.31 | 0 | 95.66 | 0.37 | 1.87 | 0.84 | 0.39 | 0 | 0 | 0 | 0.46 | 0.25 | 0 | 0 | 0 | 0 | 0.16 | 0 | 0 | 0 | 358.9
1260 | 0.25 | 100 | 4.37 | 28.31 | 0 | 95.66 | 0.37 | 1.87 | 0.84 | 0.39 | 0 | 0 | 0 | 0.46 | 0.25 | 0 | 0 | 0 | 0 | 0.16 | 0 | 0 | 0 | 415.8
1260 | 0.33 | 100 | 4.37 | 28.31 | 0 | 95.66 | 0.37 | 1.87 | 0.84 | 0.39 | 0 | 0 | 0 | 0.46 | 0.25 | 0 | 0 | 0 | 0 | 0.16 | 0 | 0 | 0 | 592.6
800 | 1 | 18.5 | 2 | 5.24 | 57 | 99.706 | 0.005 | 0.02 | 0.1 | 0.02 | 0.03 | 0.003 | 0.01 | 0 | 0.02 | 0.006 | 0 | 0 | 0.06 | 0.02 | 0 | 0 | 0 | 23.2
800 | 3 | 18.5 | 2 | 5.24 | 57 | 99.709 | 0.005 | 0.02 | 0.1 | 0.02 | 0.03 | 0.003 | 0.01 | 0 | 0.02 | 0.006 | 0 | 0 | 0.06 | 0.02 | 0 | 0 | 0 | 29.71
850 | 0.33 | 18.5 | 2 | 6.04 | 57 | 99.709 | 0.005 | 0.02 | 0.1 | 0.02 | 0.03 | 0.003 | 0.01 | 0 | 0.02 | 0.006 | 0 | 0 | 0.06 | 0.02 | 0 | 0 | 0 | 21.7
850 | 1 | 18.5 | 2 | 6.04 | 57 | 99.709 | 0.005 | 0.02 | 0.1 | 0.02 | 0.03 | 0.003 | 0.01 | 0 | 0.02 | 0.006 | 0 | 0 | 0.06 | 0.02 | 0 | 0 | 0 | 26.8
850 | 3 | 18.5 | 2 | 6.04 | 57 | 99.709 | 0.005 | 0.02 | 0.1 | 0.02 | 0.03 | 0.003 | 0.01 | 0 | 0.02 | 0.006 | 0 | 0 | 0.06 | 0.02 | 0 | 0 | 0 | 43.4
875 | 0.33 | 18.5 | 2 | 6.76 | 57 | 99.709 | 0.005 | 0.02 | 0.1 | 0.02 | 0.03 | 0.003 | 0.01 | 0 | 0.02 | 0.006 | 0 | 0 | 0.06 | 0.02 | 0 | 0 | 0 | 25.7
875 | 1 | 18.5 | 2 | 6.76 | 57 | 99.709 | 0.005 | 0.02 | 0.1 | 0.02 | 0.03 | 0.003 | 0.01 | 0 | 0.02 | 0.006 | 0 | 0 | 0.06 | 0.02 | 0 | 0 | 0 | 33.1
875 | 3 | 18.5 | 2 | 6.76 | 57 | 99.709 | 0.005 | 0.02 | 0.1 | 0.02 | 0.03 | 0.003 | 0.01 | 0 | 0.02 | 0.006 | 0 | 0 | 0.06 | 0.02 | 0 | 0 | 0 | 54.8
800 | 0.33 | 11 | 2 | 6.39 | 69 | 99.286 | 0.005 | 0.02 | 0.54 | 0.02 | 0.02 | 0.016 | 0.03 | 0 | 0.01 | 0.017 | 0 | 0 | 0.016 | 0.02 | 0 | 0 | 0 | 20.9
800 | 1 | 11 | 2 | 6.39 | 69 | 99.286 | 0.005 | 0.02 | 0.54 | 0.02 | 0.02 | 0.016 | 0.03 | 0 | 0.01 | 0.017 | 0 | 0 | 0.016 | 0.02 | 0 | 0 | 0 | 26.1
800 | 3 | 11 | 2 | 6.39 | 69 | 99.286 | 0.005 | 0.02 | 0.54 | 0.02 | 0.02 | 0.016 | 0.03 | 0 | 0.01 | 0.017 | 0 | 0 | 0.016 | 0.02 | 0 | 0 | 0 | 36
850 | 0.33 | 11 | 2 | 7.14 | 69 | 99.286 | 0.005 | 0.02 | 0.54 | 0.02 | 0.02 | 0.016 | 0.03 | 0 | 0.01 | 0.017 | 0 | 0 | 0.016 | 0.02 | 0 | 0 | 0 | 27.25
850 | 1 | 11 | 2 | 7.14 | 69 | 99.286 | 0.005 | 0.02 | 0.54 | 0.02 | 0.02 | 0.016 | 0.03 | 0 | 0.01 | 0.017 | 0 | 0 | 0.016 | 0.02 | 0 | 0 | 0 | 37.7
850 | 3 | 11 | 2 | 7.14 | 69 | 99.286 | 0.005 | 0.02 | 0.54 | 0.02 | 0.02 | 0.016 | 0.03 | 0 | 0.01 | 0.017 | 0 | 0 | 0.016 | 0.02 | 0 | 0 | 0 | 51
800 | 1 | 8.5 | 2 | 4.37 | 66 | 98.973 | 0.006 | 0.03 | 0.72 | 0.07 | 0.04 | 0.002 | 0.004 | 0 | 0.01 | 0.059 | 0 | 0 | 0.066 | 0.02 | 0 | 0 | 0 | 12.8
800 | 3 | 8.5 | 2 | 4.37 | 66 | 98.973 | 0.006 | 0.03 | 0.72 | 0.07 | 0.04 | 0.002 | 0.004 | 0 | 0.01 | 0.059 | 0 | 0 | 0.066 | 0.02 | 0 | 0 | 0 | 16.8
800 | 6 | 8.5 | 2 | 4.37 | 66 | 98.973 | 0.006 | 0.03 | 0.72 | 0.07 | 0.04 | 0.002 | 0.004 | 0 | 0.01 | 0.059 | 0 | 0 | 0.066 | 0.02 | 0 | 0 | 0 | 23.2
850 | 0.33 | 8.5 | 2 | 6.42 | 66 | 98.973 | 0.006 | 0.03 | 0.72 | 0.07 | 0.04 | 0.002 | 0.004 | 0 | 0.01 | 0.059 | 0 | 0 | 0.066 | 0.02 | 0 | 0 | 0 | 22
850 | 6 | 8.5 | 2 | 6.42 | 66 | 98.973 | 0.006 | 0.03 | 0.72 | 0.07 | 0.04 | 0.002 | 0.004 | 0 | 0.01 | 0.059 | 0 | 0 | 0.066 | 0.02 | 0 | 0 | 0 | 43.5
875 | 0.33 | 8.5 | 2 | 7.86 | 66 | 98.973 | 0.006 | 0.03 | 0.72 | 0.07 | 0.04 | 0.002 | 0.004 | 0 | 0.01 | 0.059 | 0 | 0 | 0.066 | 0.02 | 0 | 0 | 0 | 29.6
875 | 1 | 8.5 | 2 | 7.86 | 66 | 98.973 | 0.006 | 0.03 | 0.72 | 0.07 | 0.04 | 0.002 | 0.004 | 0 | 0.01 | 0.059 | 0 | 0 | 0.066 | 0.02 | 0 | 0 | 0 | 53.3
800 | 0.033 | 10.48 | 1.48 | 5.31 | 0 | 96.832 | 0.39 | 1.04 | 0.69 | 0.24 | 0 | 0 | 0 | 0.19 | 0.49 | 0.006 | 0.002 | 0 | 0 | 0.12 | 0 | 0 | 0 | 14.11
800 | 0.066 | 10.48 | 1.48 | 5.31 | 0 | 96.832 | 0.39 | 1.04 | 0.69 | 0.24 | 0 | 0 | 0 | 0.19 | 0.49 | 0.006 | 0.002 | 0 | 0 | 0.12 | 0 | 0 | 0 | 16.11
800 | 0.1 | 10.48 | 1.48 | 5.31 | 0 | 96.832 | 0.39 | 1.04 | 0.69 | 0.24 | 0 | 0 | 0 | 0.19 | 0.49 | 0.006 | 0.002 | 0 | 0 | 0.12 | 0 | 0 | 0 | 18.07
800 | 0.133 | 10.48 | 1.48 | 5.31 | 0 | 96.832 | 0.39 | 1.04 | 0.69 | 0.24 | 0 | 0 | 0 | 0.19 | 0.49 | 0.006 | 0.002 | 0 | 0 | 0.12 | 0 | 0 | 0 | 19.78
900 | 0.033 | 21.34 | 1.74 | 7.05 | 0 | 96.832 | 0.39 | 1.04 | 0.69 | 0.24 | 0 | 0 | 0 | 0.19 | 0.49 | 0.006 | 0.002 | 0 | 0 | 0.12 | 0 | 0 | 0 | 29.27
900 | 0.066 | 21.34 | 1.74 | 7.05 | 0 | 96.832 | 0.39 | 1.04 | 0.69 | 0.24 | 0 | 0 | 0 | 0.19 | 0.49 | 0.006 | 0.002 | 0 | 0 | 0.12 | 0 | 0 | 0 | 33.73
900 | 0.1 | 21.34 | 1.74 | 7.05 | 0 | 96.832 | 0.39 | 1.04 | 0.69 | 0.24 | 0 | 0 | 0 | 0.19 | 0.49 | 0.006 | 0.002 | 0 | 0 | 0.12 | 0 | 0 | 0 | 36.68
900 | 0.133 | 21.34 | 1.74 | 7.05 | 0 | 96.832 | 0.39 | 1.04 | 0.69 | 0.24 | 0 | 0 | 0 | 0.19 | 0.49 | 0.006 | 0.002 | 0 | 0 | 0.12 | 0 | 0 | 0 | 38.93
1000 | 0.033 | 45.02 | 1.48 | 6.98 | 0 | 96.832 | 0.39 | 1.04 | 0.69 | 0.24 | 0 | 0 | 0 | 0.19 | 0.49 | 0.006 | 0.002 | 0 | 0 | 0.12 | 0 | 0 | 0 | 55.97
1000 | 0.066 | 45.02 | 1.48 | 6.98 | 0 | 96.832 | 0.39 | 1.04 | 0.69 | 0.24 | 0 | 0 | 0 | 0.19 | 0.49 | 0.006 | 0.002 | 0 | 0 | 0.12 | 0 | 0 | 0 | 63.68
1000 | 0.1 | 45.02 | 1.48 | 6.98 | 0 | 96.832 | 0.39 | 1.04 | 0.69 | 0.24 | 0 | 0 | 0 | 0.19 | 0.49 | 0.006 | 0.002 | 0 | 0 | 0.12 | 0 | 0 | 0 | 68.56
1000 | 0.133 | 45.02 | 1.48 | 6.98 | 0 | 96.832 | 0.39 | 1.04 | 0.69 | 0.24 | 0 | 0 | 0 | 0.19 | 0.49 | 0.006 | 0.002 | 0 | 0 | 0.12 | 0 | 0 | 0 | 73.19
1100 | 0.033 | 79.93 | 1.99 | 10.03 | 0 | 96.832 | 0.39 | 1.04 | 0.69 | 0.24 | 0 | 0 | 0 | 0.19 | 0.49 | 0.006 | 0.002 | 0 | 0 | 0.12 | 0 | 0 | 0 | 107.75
1100 | 0.066 | 79.93 | 1.99 | 10.03 | 0 | 96.832 | 0.39 | 1.04 | 0.69 | 0.24 | 0 | 0 | 0 | 0.19 | 0.49 | 0.006 | 0.002 | 0 | 0 | 0.12 | 0 | 0 | 0 | 119.48
1100 | 0.1 | 79.93 | 1.99 | 10.03 | 0 | 96.832 | 0.39 | 1.04 | 0.69 | 0.24 | 0 | 0 | 0 | 0.19 | 0.49 | 0.006 | 0.002 | 0 | 0 | 0.12 | 0 | 0 | 0 | 128.25
1100 | 0.133 | 79.93 | 1.99 | 10.03 | 0 | 96.832 | 0.39 | 1.04 | 0.69 | 0.24 | 0 | 0 | 0 | 0.19 | 0.49 | 0.006 | 0.002 | 0 | 0 | 0.12 | 0 | 0 | 0 | 136.17
900 | 0.083 | 0 | 3.1 | 9.55 | 0 | 94.0199 | 0.39 | 0.91 | 0.69 | 1.61 | 0 | 0 | 0.07 | 0.42 | 1.82 | 0.0089 | 0.0012 | 0 | 0 | 0.06 | 0 | 0 | 0 | 10.05
900 | 0.166 | 0 | 3.1 | 9.55 | 0 | 94.0199 | 0.39 | 0.91 | 0.69 | 1.61 | 0 | 0 | 0.07 | 0.42 | 1.82 | 0.0089 | 0.0012 | 0 | 0 | 0.06 | 0 | 0 | 0 | 13.87
900 | 0.5 | 0 | 3.1 | 9.55 | 0 | 94.0199 | 0.39 | 0.91 | 0.69 | 1.61 | 0 | 0 | 0.07 | 0.42 | 1.82 | 0.0089 | 0.0012 | 0 | 0 | 0.06 | 0 | 0 | 0 | 14.17
900 | 1 | 0 | 3.1 | 9.55 | 0 | 94.0199 | 0.39 | 0.91 | 0.69 | 1.61 | 0 | 0 | 0.07 | 0.42 | 1.82 | 0.0089 | 0.0012 | 0 | 0 | 0.06 | 0 | 0 | 0 | 17.61
900 | 1.5 | 0 | 3.1 | 9.55 | 0 | 94.0199 | 0.39 | 0.91 | 0.69 | 1.61 | 0 | 0 | 0.07 | 0.42 | 1.82 | 0.0089 | 0.0012 | 0 | 0 | 0.06 | 0 | 0 | 0 | 23.03
900 | 2 | 0 | 3.1 | 9.55 | 0 | 94.0199 | 0.39 | 0.91 | 0.69 | 1.61 | 0 | 0 | 0.07 | 0.42 | 1.82 | 0.0089 | 0.0012 | 0 | 0 | 0.06 | 0 | 0 | 0 | 36.84
1050 | 0.083 | 0 | 7.34 | 33.1 | 0 | 94.0199 | 0.39 | 0.91 | 0.69 | 1.61 | 0 | 0 | 0.07 | 0.42 | 1.82 | 0.0089 | 0.0012 | 0 | 0 | 0.06 | 0 | 0 | 0 | 67.1
1050 | 0.166 | 0 | 7.34 | 33.1 | 0 | 94.0199 | 0.39 | 0.91 | 0.69 | 1.61 | 0 | 0 | 0.07 | 0.42 | 1.82 | 0.0089 | 0.0012 | 0 | 0 | 0.06 | 0 | 0 | 0 | 71.26
1050 | 0.5 | 0 | 7.34 | 33.1 | 0 | 94.0199 | 0.39 | 0.91 | 0.69 | 1.61 | 0 | 0 | 0.07 | 0.42 | 1.82 | 0.0089 | 0.0012 | 0 | 0 | 0.06 | 0 | 0 | 0 | 78.83
1050 | 1 | 0 | 7.34 | 33.1 | 0 | 94.0199 | 0.39 | 0.91 | 0.69 | 1.61 | 0 | 0 | 0.07 | 0.42 | 1.82 | 0.0089 | 0.0012 | 0 | 0 | 0.06 | 0 | 0 | 0 | 88.02
1050 | 1.5 | 0 | 7.34 | 33.1 | 0 | 94.0199 | 0.39 | 0.91 | 0.69 | 1.61 | 0 | 0 | 0.07 | 0.42 | 1.82 | 0.0089 | 0.0012 | 0 | 0 | 0.06 | 0 | 0 | 0 | 92.03
1050 | 2 | 0 | 7.34 | 33.1 | 0 | 94.0199 | 0.39 | 0.91 | 0.69 | 1.61 | 0 | 0 | 0.07 | 0.42 | 1.82 | 0.0089 | 0.0012 | 0 | 0 | 0.06 | 0 | 0 | 0 | 110.18
950 | 0.116 | 5.3 | 1.92 | 5.98 | 0 | 98.1749 | 0.09 | 0.06 | 1.27 | 0.26 | 0 | 0.02 | 0.04 | 0.03 | 0.03 | 0.01 | 0.001 | 0.0036 | 0.01 | 0 | 0.0005 | 0 | 0 | 12.63
950 | 0.133 | 5.3 | 1.92 | 5.98 | 0 | 98.1749 | 0.09 | 0.06 | 1.27 | 0.26 | 0 | 0.02 | 0.04 | 0.03 | 0.03 | 0.01 | 0.001 | 0.0036 | 0.01 | 0 | 0.0005 | 0 | 0 | 13.16
950 | 0.15 | 5.3 | 1.92 | 5.98 | 0 | 98.1749 | 0.09 | 0.06 | 1.27 | 0.26 | 0 | 0.02 | 0.04 | 0.03 | 0.03 | 0.01 | 0.001 | 0.0036 | 0.01 | 0 | 0.0005 | 0 | 0 | 13.68
1050 | 0.05 | 5.3 | 3.4 | 10.68 | 0 | 98.1749 | 0.09 | 0.06 | 1.27 | 0.26 | 0 | 0.02 | 0.04 | 0.03 | 0.03 | 0.01 | 0.001 | 0.0036 | 0.01 | 0 | 0.0005 | 0 | 0 | 15.3
1050 | 0.066 | 5.3 | 3.4 | 10.68 | 0 | 98.1749 | 0.09 | 0.06 | 1.27 | 0.26 | 0 | 0.02 | 0.04 | 0.03 | 0.03 | 0.01 | 0.001 | 0.0036 | 0.01 | 0 | 0.0005 | 0 | 0 | 15.79
1050 | 0.1 | 5.3 | 3.4 | 10.68 | 0 | 98.1749 | 0.09 | 0.06 | 1.27 | 0.26 | 0 | 0.02 | 0.04 | 0.03 | 0.03 | 0.01 | 0.001 | 0.0036 | 0.01 | 0 | 0.0005 | 0 | 0 | 16.3
1050 | 0.116 | 5.3 | 3.4 | 10.68 | 0 | 98.1749 | 0.09 | 0.06 | 1.27 | 0.26 | 0 | 0.02 | 0.04 | 0.03 | 0.03 | 0.01 | 0.001 | 0.0036 | 0.01 | 0 | 0.0005 | 0 | 0 | 16.84
1050 | 0.133 | 5.3 | 3.4 | 10.68 | 0 | 98.1749 | 0.09 | 0.06 | 1.27 | 0.26 | 0 | 0.02 | 0.04 | 0.03 | 0.03 | 0.01 | 0.001 | 0.0036 | 0.01 | 0 | 0.0005 | 0 | 0 | 17.9
1050 | 0.15 | 5.3 | 3.4 | 10.68 | 0 | 98.1749 | 0.09 | 0.06 | 1.27 | 0.26 | 0 | 0.02 | 0.04 | 0.03 | 0.03 | 0.01 | 0.001 | 0.0036 | 0.01 | 0 | 0.0005 | 0 | 0 | 18.42
1050 | 0.15 | 5.3 | 3.4 | 10.68 | 0 | 98.1749 | 0.09 | 0.06 | 1.27 | 0.26 | 0 | 0.02 | 0.04 | 0.03 | 0.03 | 0.01 | 0.001 | 0.0036 | 0.01 | 0 | 0.0005 | 0 | 0 | 18.95
1050 | 0.166 | 5.3 | 3.4 | 10.68 | 0 | 98.1749 | 0.09 | 0.06 | 1.27 | 0.26 | 0 | 0.02 | 0.04 | 0.03 | 0.03 | 0.01 | 0.001 | 0.0036 | 0.01 | 0 | 0.0005 | 0 | 0 | 20
1150 | 0.05 | 5.3 | 3.1 | 13.12 | 0 | 98.1749 | 0.09 | 0.06 | 1.27 | 0.26 | 0 | 0.02 | 0.04 | 0.03 | 0.03 | 0.01 | 0.001 | 0.0036 | 0.01 | 0 | 0.0005 | 0 | 0 | 33.16
1150 | 0.066 | 5.3 | 3.1 | 13.12 | 0 | 98.1749 | 0.09 | 0.06 | 1.27 | 0.26 | 0 | 0.02 | 0.04 | 0.03 | 0.03 | 0.01 | 0.001 | 0.0036 | 0.01 | 0 | 0.0005 | 0 | 0 | 35.79
1150 | 0.1 | 5.3 | 3.1 | 13.12 | 0 | 98.1749 | 0.09 | 0.06 | 1.27 | 0.26 | 0 | 0.02 | 0.04 | 0.03 | 0.03 | 0.01 | 0.001 | 0.0036 | 0.01 | 0 | 0.0005 | 0 | 0 | 37.37
1150 | 0.116 | 5.3 | 3.1 | 13.12 | 0 | 98.1749 | 0.09 | 0.06 | 1.27 | 0.26 | 0 | 0.02 | 0.04 | 0.03 | 0.03 | 0.01 | 0.001 | 0.0036 | 0.01 | 0 | 0.0005 | 0 | 0 | 39.47
1150 | 0.133 | 5.3 | 3.1 | 13.12 | 0 | 98.1749 | 0.09 | 0.06 | 1.27 | 0.26 | 0 | 0.02 | 0.04 | 0.03 | 0.03 | 0.01 | 0.001 | 0.0036 | 0.01 | 0 | 0.0005 | 0 | 0 | 41.05
1150 | 0.15 | 5.3 | 3.1 | 13.12 | 0 | 98.1749 | 0.09 | 0.06 | 1.27 | 0.26 | 0 | 0.02 | 0.04 | 0.03 | 0.03 | 0.01 | 0.001 | 0.0036 | 0.01 | 0 | 0.0005 | 0 | 0 | 43.68
1150 | 0.15 | 5.3 | 3.1 | 13.12 | 0 | 98.1749 | 0.09 | 0.06 | 1.27 | 0.26 | 0 | 0.02 | 0.04 | 0.03 | 0.03 | 0.01 | 0.001 | 0.0036 | 0.01 | 0 | 0.0005 | 0 | 0 | 45.79
1150 | 0.166 | 5.3 | 3.1 | 13.12 | 0 | 98.1749 | 0.09 | 0.06 | 1.27 | 0.26 | 0 | 0.02 | 0.04 | 0.03 | 0.03 | 0.01 | 0.001 | 0.0036 | 0.01 | 0 | 0.0005 | 0 | 0 | 48.42
900 | 0.5 | 36.25 | 1.6 | 4 | 0 | 96.7097 | 0.18 | 0.14 | 1.4 | 0.17 | 0.022 | 0 | 0.005 | 0.51 | 0.79 | 0.005 | 0.003 | 0.0123 | 0.013 | 0.04 | 0 | 0 | 0 | 43.75
900 | 1 | 36.25 | 1.6 | 4 | 0 | 96.7097 | 0.18 | 0.14 | 1.4 | 0.17 | 0.022 | 0 | 0.005 | 0.51 | 0.79 | 0.005 | 0.003 | 0.0123 | 0.013 | 0.04 | 0 | 0 | 0 | 48.75
900 | 2 | 36.25 | 1.6 | 4 | 0 | 96.7097 | 0.18 | 0.14 | 1.4 | 0.17 | 0.022 | 0 | 0.005 | 0.51 | 0.79 | 0.005 | 0.003 | 0.0123 | 0.013 | 0.04 | 0 | 0 | 0 | 56.25
900 | 4 | 36.25 | 1.6 | 4 | 0 | 96.7097 | 0.18 | 0.14 | 1.4 | 0.17 | 0.022 | 0 | 0.005 | 0.51 | 0.79 | 0.005 | 0.003 | 0.0123 | 0.013 | 0.04 | 0 | 0 | 0 | 62.5
900 | 5 | 36.25 | 1.6 | 4 | 0 | 96.7097 | 0.18 | 0.14 | 1.4 | 0.17 | 0.022 | 0 | 0.005 | 0.51 | 0.79 | 0.005 | 0.003 | 0.0123 | 0.013 | 0.04 | 0 | 0 | 0 | 70
950 | 0.5 | 43.75 | 1.33 | 3.33 | 0 | 96.7097 | 0.18 | 0.14 | 1.4 | 0.17 | 0.022 | 0 | 0.005 | 0.51 | 0.79 | 0.005 | 0.003 | 0.0123 | 0.013 | 0.04 | 0 | 0 | 0 | 50
950 | 1 | 43.75 | 1.33 | 3.33 | 0 | 96.7097 | 0.18 | 0.14 | 1.4 | 0.17 | 0.022 | 0 | 0.005 | 0.51 | 0.79 | 0.005 | 0.003 | 0.0123 | 0.013 | 0.04 | 0 | 0 | 0 | 58.75
950 | 2 | 43.75 | 1.33 | 3.33 | 0 | 96.7097 | 0.18 | 0.14 | 1.4 | 0.17 | 0.022 | 0 | 0.005 | 0.51 | 0.79 | 0.005 | 0.003 | 0.0123 | 0.013 | 0.04 | 0 | 0 | 0 | 65
950 | 4 | 43.75 | 1.33 | 3.33 | 0 | 96.7097 | 0.18 | 0.14 | 1.4 | 0.17 | 0.022 | 0 | 0.005 | 0.51 | 0.79 | 0.005 | 0.003 | 0.0123 | 0.013 | 0.04 | 0 | 0 | 0 | 75
950 | 5 | 43.75 | 1.33 | 3.33 | 0 | 96.7097 | 0.18 | 0.14 | 1.4 | 0.17 | 0.022 | 0 | 0.005 | 0.51 | 0.79 | 0.005 | 0.003 | 0.0123 | 0.013 | 0.04 | 0 | 0 | 0 | 85
1000 | 0.5 | 55 | 1.8 | 5.45 | 0 | 96.7097 | 0.18 | 0.14 | 1.4 | 0.17 | 0.022 | 0 | 0.005 | 0.51 | 0.79 | 0.005 | 0.003 | 0.0123 | 0.013 | 0.04 | 0 | 0 | 0 | 67.5
1000 | 1 | 55 | 1.8 | 5.45 | 0 | 96.7097 | 0.18 | 0.14 | 1.4 | 0.17 | 0.022 | 0 | 0.005 | 0.51 | 0.79 | 0.005 | 0.003 | 0.0123 | 0.013 | 0.04 | 0 | 0 | 0 | 78.75
1000 | 2 | 55 | 1.8 | 5.45 | 0 | 96.7097 | 0.18 | 0.14 | 1.4 | 0.17 | 0.022 | 0 | 0.005 | 0.51 | 0.79 | 0.005 | 0.003 | 0.0123 | 0.013 | 0.04 | 0 | 0 | 0 | 87.5
1000 | 4 | 55 | 1.8 | 5.45 | 0 | 96.7097 | 0.18 | 0.14 | 1.4 | 0.17 | 0.022 | 0 | 0.005 | 0.51 | 0.79 | 0.005 | 0.003 | 0.0123 | 0.013 | 0.04 | 0 | 0 | 0 | 97.5
1000 | 5 | 55 | 1.8 | 5.45 | 0 | 96.7097 | 0.18 | 0.14 | 1.4 | 0.17 | 0.022 | 0 | 0.005 | 0.51 | 0.79 | 0.005 | 0.003 | 0.0123 | 0.013 | 0.04 | 0 | 0 | 0 | 103.75
1050 | 0.5 | 75 | 1.57 | 5.02 | 0 | 96.7097 | 0.18 | 0.14 | 1.4 | 0.17 | 0.022 | 0 | 0.005 | 0.51 | 0.79 | 0.005 | 0.003 | 0.0123 | 0.013 | 0.04 | 0 | 0 | 0 | 88.75
1050 | 1 | 75 | 1.57 | 5.02 | 0 | 96.7097 | 0.18 | 0.14 | 1.4 | 0.17 | 0.022 | 0 | 0.005 | 0.51 | 0.79 | 0.005 | 0.003 | 0.0123 | 0.013 | 0.04 | 0 | 0 | 0 | 103.75
1050 | 2 | 75 | 1.57 | 5.02 | 0 | 96.7097 | 0.18 | 0.14 | 1.4 | 0.17 | 0.022 | 0 | 0.005 | 0.51 | 0.79 | 0.005 | 0.003 | 0.0123 | 0.013 | 0.04 | 0 | 0 | 0 | 116.25
1050 | 4 | 75 | 1.57 | 5.02 | 0 | 96.7097 | 0.18 | 0.14 | 1.4 | 0.17 | 0.022 | 0 | 0.005 | 0.51 | 0.79 | 0.005 | 0.003 | 0.0123 | 0.013 | 0.04 | 0 | 0 | 0 | 128.75
1050 | 5 | 75 | 1.57 | 5.02 | 0 | 96.7097 | 0.18 | 0.14 | 1.4 | 0.17 | 0.022 | 0 | 0.005 | 0.51 | 0.79 | 0.005 | 0.003 | 0.0123 | 0.013 | 0.04 | 0 | 0 | 0 | 142.5
1100 | 0.5 | 89.4 | 1.06 | 3.94 | 0 | 96.7097 | 0.18 | 0.14 | 1.4 | 0.17 | 0.022 | 0 | 0.005 | 0.51 | 0.79 | 0.005 | 0.003 | 0.0123 | 0.013 | 0.04 | 0 | 0 | 0 | 110
1100 | 1 | 89.4 | 1.06 | 3.94 | 0 | 96.7097 | 0.18 | 0.14 | 1.4 | 0.17 | 0.022 | 0 | 0.005 | 0.51 | 0.79 | 0.005 | 0.003 | 0.0123 | 0.013 | 0.04 | 0 | 0 | 0 | 130.63
1100 | 2 | 89.4 | 1.06 | 3.94 | 0 | 96.7097 | 0.18 | 0.14 | 1.4 | 0.17 | 0.022 | 0 | 0.005 | 0.51 | 0.79 | 0.005 | 0.003 | 0.0123 | 0.013 | 0.04 | 0 | 0 | 0 | 178.75
1100 | 4 | 89.4 | 1.06 | 3.94 | 0 | 96.7097 | 0.18 | 0.14 | 1.4 | 0.17 | 0.022 | 0 | 0.005 | 0.51 | 0.79 | 0.005 | 0.003 | 0.0123 | 0.013 | 0.04 | 0 | 0 | 0 | 226.88
1100 | 5 | 89.4 | 1.06 | 3.94 | 0 | 96.7097 | 0.18 | 0.14 | 1.4 | 0.17 | 0.022 | 0 | 0.005 | 0.51 | 0.79 | 0.005 | 0.003 | 0.0123 | 0.013 | 0.04 | 0 | 0 | 0 | 281.88
1150 | 0.5 | 116.8 | 1.7 | 7.73 | 0 | 96.7097 | 0.18 | 0.14 | 1.4 | 0.17 | 0.022 | 0 | 0.005 | 0.51 | 0.79 | 0.005 | 0.003 | 0.0123 | 0.013 | 0.04 | 0 | 0 | 0 | 178.75
1150 | 1 | 116.8 | 1.7 | 7.73 | 0 | 96.7097 | 0.18 | 0.14 | 1.4 | 0.17 | 0.022 | 0 | 0.005 | 0.51 | 0.79 | 0.005 | 0.003 | 0.0123 | 0.013 | 0.04 | 0 | 0 | 0 | 220
1150 | 2 | 116.8 | 1.7 | 7.73 | 0 | 96.7097 | 0.18 | 0.14 | 1.4 | 0.17 | 0.022 | 0 | 0.005 | 0.51 | 0.79 | 0.005 | 0.003 | 0.0123 | 0.013 | 0.04 | 0 | 0 | 0 | 261.25
1150 | 4 | 116.8 | 1.7 | 7.73 | 0 | 96.7097 | 0.18 | 0.14 | 1.4 | 0.17 | 0.022 | 0 | 0.005 | 0.51 | 0.79 | 0.005 | 0.003 | 0.0123 | 0.013 | 0.04 | 0 | 0 | 0 | 323.13
1150 | 5 | 116.8 | 1.7 | 7.73 | 0 | 96.7097 | 0.18 | 0.14 | 1.4 | 0.17 | 0.022 | 0 | 0.005 | 0.51 | 0.79 | 0.005 | 0.003 | 0.0123 | 0.013 | 0.04 | 0 | 0 | 0 | 378.12
1200 | 0.5 | 254.4 | 0.72 | 2.85 | 0 | 96.7097 | 0.18 | 0.14 | 1.4 | 0.17 | 0.022 | 0 | 0.005 | 0.51 | 0.79 | 0.005 | 0.003 | 0.0123 | 0.013 | 0.04 | 0 | 0 | 0 | 268.12
1200 | 1 | 254.4 | 0.72 | 2.85 | 0 | 96.7097 | 0.18 | 0.14 | 1.4 | 0.17 | 0.022 | 0 | 0.005 | 0.51 | 0.79 | 0.005 | 0.003 | 0.0123 | 0.013 | 0.04 | 0 | 0 | 0 | 330
1200 | 2 | 254.4 | 0.72 | 2.85 | 0 | 96.7097 | 0.18 | 0.14 | 1.4 | 0.17 | 0.022 | 0 | 0.005 | 0.51 | 0.79 | 0.005 | 0.003 | 0.0123 | 0.013 | 0.04 | 0 | 0 | 0 | 446.88
1200 | 4 | 254.4 | 0.72 | 2.85 | 0 | 96.7097 | 0.18 | 0.14 | 1.4 | 0.17 | 0.022 | 0 | 0.005 | 0.51 | 0.79 | 0.005 | 0.003 | 0.0123 | 0.013 | 0.04 | 0 | 0 | 0 | 563.8
1200 | 5 | 254.4 | 0.72 | 2.85 | 0 | 96.7097 | 0.18 | 0.14 | 1.4 | 0.17 | 0.022 | 0 | 0.005 | 0.51 | 0.79 | 0.005 | 0.003 | 0.0123 | 0.013 | 0.04 | 0 | 0 | 0 | 660
1250 | 0.5 | 446.9 | 1.1 | 5.38 | 0 | 96.7097 | 0.18 | 0.14 | 1.4 | 0.17 | 0.022 | 0 | 0.005 | 0.51 | 0.79 | 0.005 | 0.003 | 0.0123 | 0.013 | 0.04 | 0 | 0 | 0 | 508.8
1250 | 1 | 446.9 | 1.1 | 5.38 | 0 | 96.7097 | 0.18 | 0.14 | 1.4 | 0.17 | 0.022 | 0 | 0.005 | 0.51 | 0.79 | 0.005 | 0.003 | 0.0123 | 0.013 | 0.04 | 0 | 0 | 0 | 625.6
1250 | 2 | 446.9 | 1.1 | 5.38 | 0 | 96.7097 | 0.18 | 0.14 | 1.4 | 0.17 | 0.022 | 0 | 0.005 | 0.51 | 0.79 | 0.005 | 0.003 | 0.0123 | 0.013 | 0.04 | 0 | 0 | 0 | 804.4
1250 | 4 | 446.9 | 1.1 | 5.38 | 0 | 96.7097 | 0.18 | 0.14 | 1.4 | 0.17 | 0.022 | 0 | 0.005 | 0.51 | 0.79 | 0.005 | 0.003 | 0.0123 | 0.013 | 0.04 | 0 | 0 | 0 | 976.3
1250 | 5 | 446.9 | 1.1 | 5.38 | 0 | 96.7097 | 0.18 | 0.14 | 1.4 | 0.17 | 0.022 | 0 | 0.005 | 0.51 | 0.79 | 0.005 | 0.003 | 0.0123 | 0.013 | 0.04 | 0 | 0 | 0 | 990
850 | 0.00027 | 0 | 16.67 | 33.8 | 0 | 97.93 | 0.2 | 0 | 1.4 | 0.25 | 0 | 0.04 | 0 | 0.15 | 0 | 0 | 0 | 0 | 0.02 | 0.01 | 0 | 0 | 0 | 5.6
850 | 0.0027 | 0 | 16.67 | 33.8 | 0 | 97.93 | 0.2 | 0 | 1.4 | 0.25 | 0 | 0.04 | 0 | 0.15 | 0 | 0 | 0 | 0 | 0.02 | 0.01 | 0 | 0 | 0 | 6.14
850 | 0.027 | 0 | 16.67 | 33.8 | 0 | 97.93 | 0.2 | 0 | 1.4 | 0.25 | 0 | 0.04 | 0 | 0.15 | 0 | 0 | 0 | 0 | 0.02 | 0.01 | 0 | 0 | 0 | 6.52
850 | 0.5 | 0 | 16.67 | 33.8 | 0 | 97.93 | 0.2 | 0 | 1.4 | 0.25 | 0 | 0.04 | 0 | 0.15 | 0 | 0 | 0 | 0 | 0.02 | 0.01 | 0 | 0 | 0 | 7.51
920 | 0.00027 | 0 | 16.67 | 37.69 | 0 | 97.93 | 0.2 | 0 | 1.4 | 0.25 | 0 | 0.04 | 0 | 0.15 | 0 | 0 | 0 | 0 | 0.02 | 0.01 | 0 | 0 | 0 | 5.82
920 | 0.0027 | 0 | 16.67 | 37.69 | 0 | 97.93 | 0.2 | 0 | 1.4 | 0.25 | 0 | 0.04 | 0 | 0.15 | 0 | 0 | 0 | 0 | 0.02 | 0.01 | 0 | 0 | 0 | 6.42
920 | 0.027 | 0 | 16.67 | 37.69 | 0 | 97.93 | 0.2 | 0 | 1.4 | 0.25 | 0 | 0.04 | 0 | 0.15 | 0 | 0 | 0 | 0 | 0.02 | 0.01 | 0 | 0 | 0 | 7.53
920 | 0.5 | 0 | 16.67 | 37.69 | 0 | 97.93 | 0.2 | 0 | 1.4 | 0.25 | 0 | 0.04 | 0 | 0.15 | 0 | 0 | 0 | 0 | 0.02 | 0.01 | 0 | 0 | 0 | 9.32
970 | 0.00027 | 0 | 16.67 | 41.82 | 0 | 97.93 | 0.2 | 0 | 1.4 | 0.25 | 0 | 0.04 | 0 | 0.15 | 0 | 0 | 0 | 0 | 0.02 | 0.01 | 0 | 0 | 0 | 6.72
970 | 0.0027 | 0 | 16.67 | 41.82 | 0 | 97.93 | 0.2 | 0 | 1.4 | 0.25 | 0 | 0.04 | 0 | 0.15 | 0 | 0 | 0 | 0 | 0.02 | 0.01 | 0 | 0 | 0 | 7.75
970 | 0.027 | 0 | 16.67 | 41.82 | 0 | 97.93 | 0.2 | 0 | 1.4 | 0.25 | 0 | 0.04 | 0 | 0.15 | 0 | 0 | 0 | 0 | 0.02 | 0.01 | 0 | 0 | 0 | 9.59
970 | 0.5 | 0 | 16.67 | 41.82 | 0 | 97.93 | 0.2 | 0 | 1.4 | 0.25 | 0 | 0.04 | 0 | 0.15 | 0 | 0 | 0 | 0 | 0.02 | 0.01 | 0 | 0 | 0 | 11.6
1050 | 0.00027 | 0 | 4.55 | 19.4 | 0 | 97.93 | 0.2 | 0 | 1.4 | 0.25 | 0 | 0.04 | 0 | 0.15 | 0 | 0 | 0 | 0 | 0.02 | 0.01 | 0 | 0 | 0 | 7.4
1050 | 0.0027 | 0 | 4.55 | 19.4 | 0 | 97.93 | 0.2 | 0 | 1.4 | 0.25 | 0 | 0.04 | 0 | 0.15 | 0 | 0 | 0 | 0 | 0.02 | 0.01 | 0 | 0 | 0 | 10.9
1050 | 0.027 | 0 | 4.55 | 19.4 | 0 | 97.93 | 0.2 | 0 | 1.4 | 0.25 | 0 | 0.04 | 0 | 0.15 | 0 | 0 | 0 | 0 | 0.02 | 0.01 | 0 | 0 | 0 | 44.2
1050 | 0.5 | 0 | 4.55 | 19.4 | 0 | 97.93 | 0.2 | 0 | 1.4 | 0.25 | 0 | 0.04 | 0 | 0.15 | 0 | 0 | 0 | 0 | 0.02 | 0.01 | 0 | 0 | 0 | 46.3
1150 | 0.00027 | 0 | 4.55 | 21.6 | 0 | 97.93 | 0.2 | 0 | 1.4 | 0.25 | 0 | 0.04 | 0 | 0.15 | 0 | 0 | 0 | 0 | 0.02 | 0.01 | 0 | 0 | 0 | 15.5
1150 | 0.0027 | 0 | 4.55 | 21.6 | 0 | 97.93 | 0.2 | 0 | 1.4 | 0.25 | 0 | 0.04 | 0 | 0.15 | 0 | 0 | 0 | 0 | 0.02 | 0.01 | 0 | 0 | 0 | 23.1
1150 | 0.027 | 0 | 4.55 | 21.6 | 0 | 97.93 | 0.2 | 0 | 1.4 | 0.25 | 0 | 0.04 | 0 | 0.15 | 0 | 0 | 0 | 0 | 0.02 | 0.01 | 0 | 0 | 0 | 69.3
1150 | 0.5 | 0 | 4.55 | 21.6 | 0 | 97.93 | 0.2 | 0 | 1.4 | 0.25 | 0 | 0.04 | 0 | 0.15 | 0 | 0 | 0 | 0 | 0.02 | 0.01 | 0 | 0 | 0 | 82.6
1250 | 0.00027 | 0 | 4.55 | 24.84 | 0 | 97.93 | 0.2 | 0 | 1.4 | 0.25 | 0 | 0.04 | 0 | 0.15 | 0 | 0 | 0 | 0 | 0.02 | 0.01 | 0 | 0 | 0 | 44.2
1250 | 0.0027 | 0 | 4.55 | 24.84 | 0 | 97.93 | 0.2 | 0 | 1.4 | 0.25 | 0 | 0.04 | 0 | 0.15 | 0 | 0 | 0 | 0 | 0.02 | 0.01 | 0 | 0 | 0 | 49.7
1250 | 0.027 | 0 | 4.55 | 24.84 | 0 | 97.93 | 0.2 | 0 | 1.4 | 0.25 | 0 | 0.04 | 0 | 0.15 | 0 | 0 | 0 | 0 | 0.02 | 0.01 | 0 | 0 | 0 | 119.8
1250 | 0.5 | 0 | 4.55 | 24.84 | 0 | 97.93 | 0.2 | 0 | 1.4 | 0.25 | 0 | 0.04 | 0 | 0.15 | 0 | 0 | 0 | 0 | 0.02 | 0.01 | 0 | 0 | 0 | 203
1350 | 0.00027 | 0 | 4.55 | 26.44 | 0 | 97.93 | 0.2 | 0 | 1.4 | 0.25 | 0 | 0.04 | 0 | 0.15 | 0 | 0 | 0 | 0 | 0.02 | 0.01 | 0 | 0 | 0 | 63.3
1350 | 0.0027 | 0 | 4.55 | 26.44 | 0 | 97.93 | 0.2 | 0 | 1.4 | 0.25 | 0 | 0.04 | 0 | 0.15 | 0 | 0 | 0 | 0 | 0.02 | 0.01 | 0 | 0 | 0 | 82.6
1350 | 0.027 | 0 | 4.55 | 26.44 | 0 | 97.93 | 0.2 | 0 | 1.4 | 0.25 | 0 | 0.04 | 0 | 0.15 | 0 | 0 | 0 | 0 | 0.02 | 0.01 | 0 | 0 | 0 | 132.9
1350 | 0.5 | 0 | 4.55 | 26.44 | 0 | 97.93 | 0.2 | 0 | 1.4 | 0.25 | 0 | 0.04 | 0 | 0.15 | 0 | 0 | 0 | 0 | 0.02 | 0.01 | 0 | 0 | 0 | 321.9
980 | 1 | 0 | 1.98 | 9.43 | 0 | 98.2 | 0.352 | 0.062 | 0.965 | 0.22 | 0.014 | 0 | 0 | 0.08 | 0.036 | 0.039 | 0.029 | 0 | 0 | 0 | 0 | 0 | 0 | 113
980 | 2 | 0 | 1.98 | 9.43 | 0 | 98.2 | 0.352 | 0.062 | 0.965 | 0.22 | 0.014 | 0 | 0 | 0.08 | 0.036 | 0.039 | 0.029 | 0 | 0 | 0 | 0 | 0 | 0 | 177
980 | 3 | 0 | 1.98 | 9.43 | 0 | 98.2 | 0.352 | 0.062 | 0.965 | 0.22 | 0.014 | 0 | 0 | 0.08 | 0.036 | 0.039 | 0.029 | 0 | 0 | 0 | 0 | 0 | 0 | 210
980 | 4 | 0 | 1.98 | 9.43 | 0 | 98.2 | 0.352 | 0.062 | 0.965 | 0.22 | 0.014 | 0 | 0 | 0.08 | 0.036 | 0.039 | 0.029 | 0 | 0 | 0 | 0 | 0 | 0 | 237
980 | 6 | 0 | 1.98 | 9.43 | 0 | 98.2 | 0.352 | 0.062 | 0.965 | 0.22 | 0.014 | 0 | 0 | 0.08 | 0.036 | 0.039 | 0.029 | 0 | 0 | 0 | 0 | 0 | 0 | 282
980 | 1 | 0 | 4.58 | 19.97 | 0 | 97.8 | 0.991 | 0.167 | 0.26 | 0.249 | 0.025 | 0 | 0 | 0.028 | 0.118 | 0.02 | 0.015 | 0 | 0 | 0 | 0 | 0 | 0 | 84
980 | 2 | 0 | 4.58 | 19.97 | 0 | 97.8 | 0.991 | 0.167 | 0.26 | 0.249 | 0.025 | 0 | 0 | 0.028 | 0.118 | 0.02 | 0.015 | 0 | 0 | 0 | 0 | 0 | 0 | 88
980 | 3 | 0 | 4.58 | 19.97 | 0 | 97.8 | 0.991 | 0.167 | 0.26 | 0.249 | 0.025 | 0 | 0 | 0.028 | 0.118 | 0.02 | 0.015 | 0 | 0 | 0 | 0 | 0 | 0 | 92
980 | 4 | 0 | 4.58 | 19.97 | 0 | 97.8 | 0.991 | 0.167 | 0.26 | 0.249 | 0.025 | 0 | 0 | 0.028 | 0.118 | 0.02 | 0.015 | 0 | 0 | 0 | 0 | 0 | 0 | 98
980 | 6 | 0 | 4.58 | 19.97 | 0 | 97.8 | 0.991 | 0.167 | 0.26 | 0.249 | 0.025 | 0 | 0 | 0.028 | 0.118 | 0.02 | 0.015 | 0 | 0 | 0 | 0 | 0 | 0 | 131
1200 | 0.166 | 0 | 6.7 | 30.2 | 0 | 97.7356 | 0.78 | 0.35 | 0.72 | 0.32 | 0.015 | 0.042 | 0 | 0 | 0 | 0.012 | 0.005 | 0.0044 | 0.016 | 0 | 0 | 0 | 0 | 70.33
1200 | 0.33 | 0 | 6.7 | 30.2 | 0 | 97.7356 | 0.78 | 0.35 | 0.72 | 0.32 | 0.015 | 0.042 | 0 | 0 | 0 | 0.012 | 0.005 | 0.0044 | 0.016 | 0 | 0 | 0 | 0 | 78.6
1200 | 0.5 | 0 | 6.7 | 30.2 | 0 | 97.7356 | 0.78 | 0.35 | 0.72 | 0.32 | 0.015 | 0.042 | 0 | 0 | 0 | 0.012 | 0.005 | 0.0044 | 0.016 | 0 | 0 | 0 | 0 | 83
1200 | 0.66 | 0 | 6.7 | 30.2 | 0 | 97.7356 | 0.78 | 0.35 | 0.72 | 0.32 | 0.015 | 0.042 | 0 | 0 | 0 | 0.012 | 0.005 | 0.0044 | 0.016 | 0 | 0 | 0 | 0 | 87.4
1200 | 0.83 | 0 | 6.7 | 30.2 | 0 | 97.7356 | 0.78 | 0.35 | 0.72 | 0.32 | 0.015 | 0.042 | 0 | 0 | 0 | 0.012 | 0.005 | 0.0044 | 0.016 | 0 | 0 | 0 | 0 | 89.6
1200 | 1 | 0 | 6.7 | 30.2 | 0 | 97.7356 | 0.78 | 0.35 | 0.72 | 0.32 | 0.015 | 0.042 | 0 | 0 | 0 | 0.012 | 0.005 | 0.0044 | 0.016 | 0 | 0 | 0 | 0 | 91.59
1200 | 0.166 | 0 | 2.77 | 15.1 | 0 | 97.7777 | 0.78 | 0.33 | 0.74 | 0.31 | 0.039 | 0 | 0 | 0 | 0 | 0.013 | 0.006 | 0.0043 | 0 | 0 | 0 | 0 | 0 | 118.62
1200 | 0.33 | 0 | 2.77 | 15.1 | 0 | 97.7777 | 0.78 | 0.33 | 0.74 | 0.31 | 0.039 | 0 | 0 | 0 | 0 | 0.013 | 0.006 | 0.0043 | 0 | 0 | 0 | 0 | 0 | 151.2
1200 | 0.5 | 0 | 2.77 | 15.1 | 0 | 97.7777 | 0.78 | 0.33 | 0.74 | 0.31 | 0.039 | 0 | 0 | 0 | 0 | 0.013 | 0.006 | 0.0043 | 0 | 0 | 0 | 0 | 0 | 175.4
1200 | 0.66 | 0 | 2.77 | 15.1 | 0 | 97.7777 | 0.78 | 0.33 | 0.74 | 0.31 | 0.039 | 0 | 0 | 0 | 0 | 0.013 | 0.006 | 0.0043 | 0 | 0 | 0 | 0 | 0 | 201.8
1200 | 0.83 | 0 | 2.77 | 15.1 | 0 | 97.7777 | 0.78 | 0.33 | 0.74 | 0.31 | 0.039 | 0 | 0 | 0 | 0 | 0.013 | 0.006 | 0.0043 | 0 | 0 | 0 | 0 | 0 | 212.8
1200 | 1 | 0 | 2.77 | 15.1 | 0 | 97.7777 | 0.78 | 0.33 | 0.74 | 0.31 | 0.039 | 0 | 0 | 0 | 0 | 0.013 | 0.006 | 0.0043 | 0 | 0 | 0 | 0 | 0 | 219.18
900 | 0.5 | 0.01386 | 7.4 | 10.56 | 0 | 97.244 | 0.051 | 0.036 | 1.916 | 0.197 | 0.038 | 0.063 | 0.072 | 0.113 | 0.154 | 0.006 | 0.006 | 0.013 | 0.056 | 0 | 0 | 0.035 | 0 | 3.99
900 | 2 | 0.01386 | 7.4 | 10.56 | 0 | 97.244 | 0.051 | 0.036 | 1.916 | 0.197 | 0.038 | 0.063 | 0.072 | 0.113 | 0.154 | 0.006 | 0.006 | 0.013 | 0.056 | 0 | 0 | 0.035 | 0 | 4.29
900 | 4 | 0.01386 | 7.4 | 10.56 | 0 | 97.244 | 0.051 | 0.036 | 1.916 | 0.197 | 0.038 | 0.063 | 0.072 | 0.113 | 0.154 | 0.006 | 0.006 | 0.013 | 0.056 | 0 | 0 | 0.035 | 0 | 4.87
900 | 8 | 0.01386 | 7.4 | 10.56 | 0 | 97.244 | 0.051 | 0.036 | 1.916 | 0.197 | 0.038 | 0.063 | 0.072 | 0.113 | 0.154 | 0.006 | 0.006 | 0.013 | 0.056 | 0 | 0 | 0.035 | 0 | 5.91
1000 | 0.5 | 0.02325 | 4.03 | 7.2 | 0 | 97.244 | 0.051 | 0.036 | 1.916 | 0.197 | 0.038 | 0.063 | 0.072 | 0.113 | 0.154 | 0.006 | 0.006 | 0.013 | 0.056 | 0 | 0 | 0.035 | 0 | 5.15
1000 | 2 | 0.02325 | 4.03 | 7.2 | 0 | 97.244 | 0.051 | 0.036 | 1.916 | 0.197 | 0.038 | 0.063 | 0.072 | 0.113 | 0.154 | 0.006 | 0.006 | 0.013 | 0.056 | 0 | 0 | 0.035 | 0 | 7.06
1000 | 4 | 0.02325 | 4.03 | 7.2 | 0 | 97.244 | 0.051 | 0.036 | 1.916 | 0.197 | 0.038 | 0.063 | 0.072 | 0.113 | 0.154 | 0.006 | 0.006 | 0.013 | 0.056 | 0 | 0 | 0.035 | 0 | 7.98
1000 | 8 | 0.02325 | 4.03 | 7.2 | 0 | 97.244 | 0.051 | 0.036 | 1.916 | 0.197 | 0.038 | 0.063 | 0.072 | 0.113 | 0.154 | 0.006 | 0.006 | 0.013 | 0.056 | 0 | 0 | 0.035 | 0 | 10.53
1100 | 0.5 | 0.03679 | 4 | 8.11 | 0 | 97.244 | 0.051 | 0.036 | 1.916 | 0.197 | 0.038 | 0.063 | 0.072 | 0.113 | 0.154 | 0.006 | 0.006 | 0.013 | 0.056 | 0 | 0 | 0.035 | 0 | 6.81
1100 | 2 | 0.03679 | 4 | 8.11 | 0 | 97.244 | 0.051 | 0.036 | 1.916 | 0.197 | 0.038 | 0.063 | 0.072 | 0.113 | 0.154 | 0.006 | 0.006 | 0.013 | 0.056 | 0 | 0 | 0.035 | 0 | 8.62
1100 | 4 | 0.03679 | 4 | 8.11 | 0 | 97.244 | 0.051 | 0.036 | 1.916 | 0.197 | 0.038 | 0.063 | 0.072 | 0.113 | 0.154 | 0.006 | 0.006 | 0.013 | 0.056 | 0 | 0 | 0.035 | 0 | 10.78
1100 | 8 | 0.03679 | 4 | 8.11 | 0 | 97.244 | 0.051 | 0.036 | 1.916 | 0.197 | 0.038 | 0.063 | 0.072 | 0.113 | 0.154 | 0.006 | 0.006 | 0.013 | 0.056 | 0 | 0 | 0.035 | 0 | 13.82
1200 | 0.5 | 0.04965 | 4.12 | 9.23 | 0 | 97.244 | 0.051 | 0.036 | 1.916 | 0.197 | 0.038 | 0.063 | 0.072 | 0.113 | 0.154 | 0.006 | 0.006 | 0.013 | 0.056 | 0 | 0 | 0.035 | 0 | 8.53
1200 | 2 | 0.04965 | 4.12 | 9.23 | 0 | 97.244 | 0.051 | 0.036 | 1.916 | 0.197 | 0.038 | 0.063 | 0.072 | 0.113 | 0.154 | 0.006 | 0.006 | 0.013 | 0.056 | 0 | 0 | 0.035 | 0 | 10.02
1200 | 4 | 0.04965 | 4.12 | 9.23 | 0 | 97.244 | 0.051 | 0.036 | 1.916 | 0.197 | 0.038 | 0.063 | 0.072 | 0.113 | 0.154 | 0.006 | 0.006 | 0.013 | 0.056 | 0 | 0 | 0.035 | 0 | 12.78
1200 | 8 | 0.04965 | 4.12 | 9.23 | 0 | 97.244 | 0.051 | 0.036 | 1.916 | 0.197 | 0.038 | 0.063 | 0.072 | 0.113 | 0.154 | 0.006 | 0.006 | 0.013 | 0.056 | 0 | 0 | 0.035 | 0 | 16.97
1100 | 1 | 45 | 1.76 | 4.58 | 0 | 85.855 | 0.11 | 10.41 | 0.4 | 0.08 | 0.02 | 0.045 | 0.22 | 1 | 0.8 | 0.008 | 0.002 | 0.05 | 0 | 0 | 0 | 1 | 0 | 58.5
1100 | 3 | 45 | 1.76 | 4.58 | 0 | 85.855 | 0.11 | 10.41 | 0.4 | 0.08 | 0.02 | 0.045 | 0.22 | 1 | 0.8 | 0.008 | 0.002 | 0.05 | 0 | 0 | 0 | 1 | 0 | 72
1100 | 5 | 45 | 1.76 | 4.58 | 0 | 85.855 | 0.11 | 10.41 | 0.4 | 0.08 | 0.02 | 0.045 | 0.22 | 1 | 0.8 | 0.008 | 0.002 | 0.05 | 0 | 0 | 0 | 1 | 0 | 76.5
1100 | 8 | 45 | 1.76 | 4.58 | 0 | 85.855 | 0.11 | 10.41 | 0.4 | 0.08 | 0.02 | 0.045 | 0.22 | 1 | 0.8 | 0.008 | 0.002 | 0.05 | 0 | 0 | 0 | 1 | 0 | 90
1100 | 11 | 45 | 1.76 | 4.58 | 0 | 85.855 | 0.11 | 10.41 | 0.4 | 0.08 | 0.02 | 0.045 | 0.22 | 1 | 0.8 | 0.008 | 0.002 | 0.05 | 0 | 0 | 0 | 1 | 0 | 94.5
1100 | 13 | 45 | 1.76 | 4.58 | 0 | 85.855 | 0.11 | 10.41 | 0.4 | 0.08 | 0.02 | 0.045 | 0.22 | 1 | 0.8 | 0.008 | 0.002 | 0.05 | 0 | 0 | 0 | 1 | 0 | 103.5
1100 | 15 | 45 | 1.76 | 4.58 | 0 | 85.855 | 0.11 | 10.41 | 0.4 | 0.08 | 0.02 | 0.045 | 0.22 | 1 | 0.8 | 0.008 | 0.002 | 0.05 | 0 | 0 | 0 | 1 | 0 | 108
1100 | 17 | 45 | 1.76 | 4.58 | 0 | 85.855 | 0.11 | 10.41 | 0.4 | 0.08 | 0.02 | 0.045 | 0.22 | 1 | 0.8 | 0.008 | 0.002 | 0.05 | 0 | 0 | 0 | 1 | 0 | 117
1150 | 1 | 72 | 1.82 | 5.84 | 0 | 85.855 | 0.11 | 10.41 | 0.4 | 0.08 | 0.02 | 0.045 | 0.22 | 1 | 0.8 | 0.008 | 0.002 | 0.05 | 0 | 0 | 0 | 1 | 0 | 99
1150 | 3 | 72 | 1.82 | 5.84 | 0 | 85.855 | 0.11 | 10.41 | 0.4 | 0.08 | 0.02 | 0.045 | 0.22 | 1 | 0.8 | 0.008 | 0.002 | 0.05 | 0 | 0 | 0 | 1 | 0 | 112.5
1150 | 5 | 72 | 1.82 | 5.84 | 0 | 85.855 | 0.11 | 10.41 | 0.4 | 0.08 | 0.02 | 0.045 | 0.22 | 1 | 0.8 | 0.008 | 0.002 | 0.05 | 0 | 0 | 0 | 1 | 0 | 130.5
1150 | 8 | 72 | 1.82 | 5.84 | 0 | 85.855 | 0.11 | 10.41 | 0.4 | 0.08 | 0.02 | 0.045 | 0.22 | 1 | 0.8 | 0.008 | 0.002 | 0.05 | 0 | 0 | 0 | 1 | 0 | 148.5
1150 | 11 | 72 | 1.82 | 5.84 | 0 | 85.855 | 0.11 | 10.41 | 0.4 | 0.08 | 0.02 | 0.045 | 0.22 | 1 | 0.8 | 0.008 | 0.002 | 0.05 | 0 | 0 | 0 | 1 | 0 | 166.5
1150 | 13 | 72 | 1.82 | 5.84 | 0 | 85.855 | 0.11 | 10.41 | 0.4 | 0.08 | 0.02 | 0.045 | 0.22 | 1 | 0.8 | 0.008 | 0.002 | 0.05 | 0 | 0 | 0 | 1 | 0 | 175.5
1150 | 15 | 72 | 1.82 | 5.84 | 0 | 85.855 | 0.11 | 10.41 | 0.4 | 0.08 | 0.02 | 0.045 | 0.22 | 1 | 0.8 | 0.008 | 0.002 | 0.05 | 0 | 0 | 0 | 1 | 0 | 184.5
1150 | 17 | 72 | 1.82 | 5.84 | 0 | 85.855 | 0.11 | 10.41 | 0.4 | 0.08 | 0.02 | 0.045 | 0.22 | 1 | 0.8 | 0.008 | 0.002 | 0.05 | 0 | 0 | 0 | 1 | 0 | 193.5
1200 | 1 | 90 | 2.3 | 8.65 | 0 | 85.855 | 0.11 | 10.41 | 0.4 | 0.08 | 0.02 | 0.045 | 0.22 | 1 | 0.8 | 0.008 | 0.002 | 0.05 | 0 | 0 | 0 | 1 | 0 | 135
1200 | 3 | 90 | 2.3 | 8.65 | 0 | 85.855 | 0.11 | 10.41 | 0.4 | 0.08 | 0.02 | 0.045 | 0.22 | 1 | 0.8 | 0.008 | 0.002 | 0.05 | 0 | 0 | 0 | 1 | 0 | 153
1200 | 5 | 90 | 2.3 | 8.65 | 0 | 85.855 | 0.11 | 10.41 | 0.4 | 0.08 | 0.02 | 0.045 | 0.22 | 1 | 0.8 | 0.008 | 0.002 | 0.05 | 0 | 0 | 0 | 1 | 0 | 189
1200 | 8 | 90 | 2.3 | 8.65 | 0 | 85.855 | 0.11 | 10.41 | 0.4 | 0.08 | 0.02 | 0.045 | 0.22 | 1 | 0.8 | 0.008 | 0.002 | 0.05 | 0 | 0 | 0 | 1 | 0 | 202.5
1200 | 11 | 90 | 2.3 | 8.65 | 0 | 85.855 | 0.11 | 10.41 | 0.4 | 0.08 | 0.02 | 0.045 | 0.22 | 1 | 0.8 | 0.008 | 0.002 | 0.05 | 0 | 0 | 0 | 1 | 0 | 211.5
1200 | 13 | 90 | 2.3 | 8.65 | 0 | 85.855 | 0.11 | 10.41 | 0.4 | 0.08 | 0.02 | 0.045 | 0.22 | 1 | 0.8 | 0.008 | 0.002 | 0.05 | 0 | 0 | 0 | 1 | 0 | 220.5
1200 | 15 | 90 | 2.3 | 8.65 | 0 | 85.855 | 0.11 | 10.41 | 0.4 | 0.08 | 0.02 | 0.045 | 0.22 | 1 | 0.8 | 0.008 | 0.002 | 0.05 | 0 | 0 | 0 | 1 | 0 | 229.5
1200 | 17 | 90 | 2.3 | 8.65 | 0 | 85.855 | 0.11 | 10.41 | 0.4 | 0.08 | 0.02 | 0.045 | 0.22 | 1 | 0.8 | 0.008 | 0.002 | 0.05 | 0 | 0 | 0 | 1 | 0 | 247.5
1250 | 1 | 360 | 1.93 | 9.66 | 0 | 85.855 | 0.11 | 10.41 | 0.4 | 0.08 | 0.02 | 0.045 | 0.22 | 1 | 0.8 | 0.008 | 0.002 | 0.05 | 0 | 0 | 0 | 1 | 0 | 495
1250 | 3 | 360 | 1.93 | 9.66 | 0 | 85.855 | 0.11 | 10.41 | 0.4 | 0.08 | 0.02 | 0.045 | 0.22 | 1 | 0.8 | 0.008 | 0.002 | 0.05 | 0 | 0 | 0 | 1 | 0 | 652.5
1250 | 5 | 360 | 1.93 | 9.66 | 0 | 85.855 | 0.11 | 10.41 | 0.4 | 0.08 | 0.02 | 0.045 | 0.22 | 1 | 0.8 | 0.008 | 0.002 | 0.05 | 0 | 0 | 0 | 1 | 0 | 720
1250 | 8 | 360 | 1.93 | 9.66 | 0 | 85.855 | 0.11 | 10.41 | 0.4 | 0.08 | 0.02 | 0.045 | 0.22 | 1 | 0.8 | 0.008 | 0.002 | 0.05 | 0 | 0 | 0 | 1 | 0 | 810
1250 | 11 | 360 | 1.93 | 9.66 | 0 | 85.855 | 0.11 | 10.41 | 0.4 | 0.08 | 0.02 | 0.045 | 0.22 | 1 | 0.8 | 0.008 | 0.002 | 0.05 | 0 | 0 | 0 | 1 | 0 | 877.5
1250 | 13 | 360 | 1.93 | 9.66 | 0 | 85.855 | 0.11 | 10.41 | 0.4 | 0.08 | 0.02 | 0.045 | 0.22 | 1 | 0.8 | 0.008 | 0.002 | 0.05 | 0 | 0 | 0 | 1 | 0 | 922.5
1250 | 15 | 360 | 1.93 | 9.66 | 0 | 85.855 | 0.11 | 10.41 | 0.4 | 0.08 | 0.02 | 0.045 | 0.22 | 1 | 0.8 | 0.008 | 0.002 | 0.05 | 0 | 0 | 0 | 1 | 0 | 940.5
1250 | 17 | 360 | 1.93 | 9.66 | 0 | 85.855 | 0.11 | 10.41 | 0.4 | 0.08 | 0.02 | 0.045 | 0.22 | 1 | 0.8 | 0.008 | 0.002 | 0.05 | 0 | 0 | 0 | 1 | 0 | 963
950 | 0.5 | 0 | 2.43 | 7.29 | 0 | 98.0985 | 0.04 | 0.97 | 0.66 | 0.17 | 0.041 | 0 | 0 | 0 | 0 | 0.01 | 0.0044 | 0.0061 | 0 | 0 | 0 | 0 | 0 | 16.18
950 | 1 | 0 | 2.43 | 7.29 | 0 | 98.0985 | 0.04 | 0.97 | 0.66 | 0.17 | 0.041 | 0 | 0 | 0 | 0 | 0.01 | 0.0044 | 0.0061 | 0 | 0 | 0 | 0 | 0 | 18.13
950 | 1.5 | 0 | 2.43 | 7.29 | 0 | 98.0985 | 0.04 | 0.97 | 0.66 | 0.17 | 0.041 | 0 | 0 | 0 | 0 | 0.01 | 0.0044 | 0.0061 | 0 | 0 | 0 | 0 | 0 | 22.71
950 | 2 | 0 | 2.43 | 7.29 | 0 | 98.0985 | 0.04 | 0.97 | 0.66 | 0.17 | 0.041 | 0 | 0 | 0 | 0 | 0.01 | 0.0044 | 0.0061 | 0 | 0 | 0 | 0 | 0 | 26.3
950 | 2.5 | 0 | 2.43 | 7.29 | 0 | 98.0985 | 0.04 | 0.97 | 0.66 | 0.17 | 0.041 | 0 | 0 | 0 | 0 | 0.01 | 0.0044 | 0.0061 | 0 | 0 | 0 | 0 | 0 | 31.7
950 | 0.027 | 3.13 | 10.4 | 20.34 | 0 | 97.9303 | 0.0878 | 0 | 1.61 | 0.3035 | 0 | 0.0363 | 0.0013 | 0.009 | 0 | 0 | 0 | 0.0038 | 0.018 | 0 | 0 | 0 | 0 | 8.13
950 | 0.27 | 3.13 | 10.4 | 20.34 | 0 | 97.9303 | 0.0878 | 0 | 1.61 | 0.3035 | 0 | 0.0363 | 0.0013 | 0.009 | 0 | 0 | 0 | 0.0038 | 0.018 | 0 | 0 | 0 | 0 | 9.37
1050 | 0.027 | 3.13 | 5 | 17.9 | 0 | 97.9303 | 0.0878 | 0 | 1.61 | 0.3035 | 0 | 0.0363 | 0.0013 | 0.009 | 0 | 0 | 0 | 0.0038 | 0.018 | 0 | 0 | 0 | 0 | 20
1050 | 0.083 | 3.13 | 5 | 17.9 | 0 | 97.9303 | 0.0878 | 0 | 1.61 | 0.3035 | 0 | 0.0363 | 0.0013 | 0.009 | 0 | 0 | 0 | 0.0038 | 0.018 | 0 | 0 | 0 | 0 | 27.5
1050 | 0.27 | 3.13 | 5 | 17.9 | 0 | 97.9303 | 0.0878 | 0 | 1.61 | 0.3035 | 0 | 0.0363 | 0.0013 | 0.009 | 0 | 0 | 0 | 0.0038 | 0.018 | 0 | 0 | 0 | 0 | 30
1150 | 0.027 | 3.13 | 4.4 | 17.9 | 0 | 97.9303 | 0.0878 | 0 | 1.61 | 0.3035 | 0 | 0.0363 | 0.0013 | 0.009 | 0 | 0 | 0 | 0.0038 | 0.018 | 0 | 0 | 0 | 0 | 27.5
1150 | 0.083 | 3.13 | 4.4 | 17.9 | 0 | 97.9303 | 0.0878 | 0 | 1.61 | 0.3035 | 0 | 0.0363 | 0.0013 | 0.009 | 0 | 0 | 0 | 0.0038 | 0.018 | 0 | 0 | 0 | 0 | 40
1150 | 0.27 | 3.13 | 4.4 | 17.9 | 0 | 97.9303 | 0.0878 | 0 | 1.61 | 0.3035 | 0 | 0.0363 | 0.0013 | 0.009 | 0 | 0 | 0 | 0.0038 | 0.018 | 0 | 0 | 0 | 0 | 44.38
1250 | 0.027 | 3.13 | 5 | 20.8 | 0 | 97.9303 | 0.0878 | 0 | 1.61 | 0.3035 | 0 | 0.0363 | 0.0013 | 0.009 | 0 | 0 | 0 | 0.0038 | 0.018 | 0 | 0 | 0 | 0 | 32.5
1250 | 0.083 | 3.13 | 5 | 20.8 | 0 | 97.9303 | 0.0878 | 0 | 1.61 | 0.3035 | 0 | 0.0363 | 0.0013 | 0.009 | 0 | 0 | 0 | 0.0038 | 0.018 | 0 | 0 | 0 | 0 | 45
1250 | 0.27 | 3.13 | 5 | 20.8 | 0 | 97.9303 | 0.0878 | 0 | 1.61 | 0.3035 | 0 | 0.0363 | 0.0013 | 0.009 | 0 | 0 | 0 | 0.0038 | 0.018 | 0 | 0 | 0 | 0 | 50
1350 | 0.027 | 3.13 | 3 | 16 | 0 | 97.9303 | 0.0878 | 0 | 1.61 | 0.3035 | 0 | 0.0363 | 0.0013 | 0.009 | 0 | 0 | 0 | 0.0038 | 0.018 | 0 | 0 | 0 | 0 | 55.63
1350 | 0.083 | 3.13 | 3 | 16 | 0 | 97.9303 | 0.0878 | 0 | 1.61 | 0.3035 | 0 | 0.0363 | 0.0013 | 0.009 | 0 | 0 | 0 | 0.0038 | 0.018 | 0 | 0 | 0 | 0 | 106.3
1350 | 0.27 | 3.13 | 3 | 16 | 0 | 97.9303 | 0.0878 | 0 | 1.61 | 0.3035 | 0 | 0.0363 | 0.0013 | 0.009 | 0 | 0 | 0 | 0.0038 | 0.018 | 0 | 0 | 0 | 0 | 115.63
800 | 0.5 | 7.11 | 1.475 | 1.75 | 0 | 96.755 | 1.03 | 0.6 | 0.995 | 0 | 0 | 0 | 0.13 | 0 | 0 | 0 | 0 | 0 | 0 | 0 | 0 | 0.49 | 0 | 7.83
800 | 1 | 7.11 | 1.475 | 1.75 | 0 | 96.755 | 1.03 | 0.6 | 0.995 | 0 | 0 | 0 | 0.13 | 0 | 0 | 0 | 0 | 0 | 0 | 0 | 0 | 0.49 | 0 | 8.65
800 | 2 | 7.11 | 1.475 | 1.75 | 0 | 96.755 | 1.03 | 0.6 | 0.995 | 0 | 0 | 0 | 0.13 | 0 | 0 | 0 | 0 | 0 | 0 | 0 | 0 | 0.49 | 0 | 9.94
900 | 0.5 | 9.03 | 1.475 | 3.61 | 0 | 96.755 | 1.03 | 0.6 | 0.995 | 0 | 0 | 0 | 0.13 | 0 | 0 | 0 | 0 | 0 | 0 | 0 | 0 | 0.49 | 0 | 15.58
900 | 1 | 9.03 | 1.475 | 3.61 | 0 | 96.755 | 1.03 | 0.6 | 0.995 | 0 | 0 | 0 | 0.13 | 0 | 0 | 0 | 0 | 0 | 0 | 0 | 0 | 0.49 | 0 | 15.76
900 | 2 | 9.03 | 1.475 | 3.61 | 0 | 96.755 | 1.03 | 0.6 | 0.995 | 0 | 0 | 0 | 0.13 | 0 | 0 | 0 | 0 | 0 | 0 | 0 | 0 | 0.49 | 0 | 18.53
1000 | 0.5 | 53.55 | 1.475 | 5.5 | 0 | 96.755 | 1.03 | 0.6 | 0.995 | 0 | 0 | 0 | 0.13 | 0 | 0 | 0 | 0 | 0 | 0 | 0 | 0 | 0.49 | 0 | 64.01
1000 | 1 | 53.55 | 1.475 | 5.5 | 0 | 96.755 | 1.03 | 0.6 | 0.995 | 0 | 0 | 0 | 0.13 | 0 | 0 | 0 | 0 | 0 | 0 | 0 | 0 | 0.49 | 0 | 81.44
1000 | 2 | 53.55 | 1.475 | 5.5 | 0 | 96.755 | 1.03 | 0.6 | 0.995 | 0 | 0 | 0 | 0.13 | 0 | 0 | 0 | 0 | 0 | 0 | 0 | 0 | 0.49 | 0 | 93.93
1100 | 0.5 | 64.27 | 1.475 | 6.88 | 0 | 96.755 | 1.03 | 0.6 | 0.995 | 0 | 0 | 0 | 0.13 | 0 | 0 | 0 | 0 | 0 | 0 | 0 | 0 | 0.49 | 0 | 125.03
1100 | 1 | 64.27 | 1.475 | 6.88 | 0 | 96.755 | 1.03 | 0.6 | 0.995 | 0 | 0 | 0 | 0.13 | 0 | 0 | 0 | 0 | 0 | 0 | 0 | 0 | 0.49 | 0 | 136.89
1100 | 2 | 64.27 | 1.475 | 6.88 | 0 | 96.755 | 1.03 | 0.6 | 0.995 | 0 | 0 | 0 | 0.13 | 0 | 0 | 0 | 0 | 0 | 0 | 0 | 0 | 0.49 | 0 | 156.38
1000 | 0.055 | 8 | 3.2 | 12.23 | 0 | 98.152 | 0.15 | 0 | 1.49 | 0.12 | 0.06 | 0 | 0 | 0 | 0 | 0 | 0 | 0.01 | 0.017 | 0 | 0.001 | 0 | 0 | 26.6
1000 | 0.083 | 8 | 3.2 | 12.23 | 0 | 98.152 | 0.15 | 0 | 1.49 | 0.12 | 0.06 | 0 | 0 | 0 | 0 | 0 | 0 | 0.01 | 0.017 | 0 | 0.001 | 0 | 0 | 29.87
1000 | 0.11 | 8 | 3.2 | 12.23 | 0 | 98.152 | 0.15 | 0 | 1.49 | 0.12 | 0.06 | 0 | 0 | 0 | 0 | 0 | 0 | 0.01 | 0.017 | 0 | 0.001 | 0 | 0 | 32
1000 | 0.138 | 8 | 3.2 | 12.23 | 0 | 98.152 | 0.15 | 0 | 1.49 | 0.12 | 0.06 | 0 | 0 | 0 | 0 | 0 | 0 | 0.01 | 0.017 | 0 | 0.001 | 0 | 0 | 32.53
1000 | 0.166 | 8 | 3.2 | 12.23 | 0 | 98.152 | 0.15 | 0 | 1.49 | 0.12 | 0.06 | 0 | 0 | 0 | 0 | 0 | 0 | 0.01 | 0.017 | 0 | 0.001 | 0 | 0 | 35.2
1000 | 0.22 | 8 | 3.2 | 12.23 | 0 | 98.152 | 0.15 | 0 | 1.49 | 0.12 | 0.06 | 0 | 0 | 0 | 0 | 0 | 0 | 0.01 | 0.017 | 0 | 0.001 | 0 | 0 | 37.33
1000 | 0.27 | 8 | 3.2 | 12.23 | 0 | 98.152 | 0.15 | 0 | 1.49 | 0.12 | 0.06 | 0 | 0 | 0 | 0 | 0 | 0 | 0.01 | 0.017 | 0 | 0.001 | 0 | 0 | 38.93
1100 | 0.0416 | 11.73 | 2.8 | 11.8 | 0 | 98.152 | 0.15 | 0 | 1.49 | 0.12 | 0.06 | 0 | 0 | 0 | 0 | 0 | 0 | 0.01 | 0.017 | 0 | 0.001 | 0 | 0 | 30.4
1100 | 0.069 | 11.73 | 2.8 | 11.8 | 0 | 98.152 | 0.15 | 0 | 1.49 | 0.12 | 0.06 | 0 | 0 | 0 | 0 | 0 | 0 | 0.01 | 0.017 | 0 | 0.001 | 0 | 0 | 40.53
1100 | 0.0972 | 11.73 | 2.8 | 11.8 | 0 | 98.152 | 0.15 | 0 | 1.49 | 0.12 | 0.06 | 0 | 0 | 0 | 0 | 0 | 0 | 0.01 | 0.017 | 0 | 0.001 | 0 | 0 | 44.8
1100 | 0.138 | 11.73 | 2.8 | 11.8 | 0 | 98.152 | 0.15 | 0 | 1.49 | 0.12 | 0.06 | 0 | 0 | 0 | 0 | 0 | 0 | 0.01 | 0.017 | 0 | 0.001 | 0 | 0 | 46.4
1100 | 0.166 | 11.73 | 2.8 | 11.8 | 0 | 98.152 | 0.15 | 0 | 1.49 | 0.12 | 0.06 | 0 | 0 | 0 | 0 | 0 | 0 | 0.01 | 0.017 | 0 | 0.001 | 0 | 0 | 48
1100 | 0.22 | 11.73 | 2.8 | 11.8 | 0 | 98.152 | 0.15 | 0 | 1.49 | 0.12 | 0.06 | 0 | 0 | 0 | 0 | 0 | 0 | 0.01 | 0.017 | 0 | 0.001 | 0 | 0 | 49.1
1100 | 0.27 | 11.73 | 2.8 | 11.8 | 0 | 98.152 | 0.15 | 0 | 1.49 | 0.12 | 0.06 | 0 | 0 | 0 | 0 | 0 | 0 | 0.01 | 0.017 | 0 | 0.001 | 0 | 0 | 51.2
1200 | 0.027 | 16 | 2.32 | 11.1 | 0 | 98.152 | 0.15 | 0 | 1.49 | 0.12 | 0.06 | 0 | 0 | 0 | 0 | 0 | 0 | 0.01 | 0.017 | 0 | 0.001 | 0 | 0 | 40
1200 | 0.0694 | 16 | 2.32 | 11.1 | 0 | 98.152 | 0.15 | 0 | 1.49 | 0.12 | 0.06 | 0 | 0 | 0 | 0 | 0 | 0 | 0.01 | 0.017 | 0 | 0.001 | 0 | 0 | 55.46
1200 | 0.097 | 16 | 2.32 | 11.1 | 0 | 98.152 | 0.15 | 0 | 1.49 | 0.12 | 0.06 | 0 | 0 | 0 | 0 | 0 | 0 | 0.01 | 0.017 | 0 | 0.001 | 0 | 0 | 62.4
1200 | 0.138 | 16 | 2.32 | 11.1 | 0 | 98.152 | 0.15 | 0 | 1.49 | 0.12 | 0.06 | 0 | 0 | 0 | 0 | 0 | 0 | 0.01 | 0.017 | 0 | 0.001 | 0 | 0 | 70.4
1200 | 0.166 | 16 | 2.32 | 11.1 | 0 | 98.152 | 0.15 | 0 | 1.49 | 0.12 | 0.06 | 0 | 0 | 0 | 0 | 0 | 0 | 0.01 | 0.017 | 0 | 0.001 | 0 | 0 | 72
1200 | 0.22 | 16 | 2.32 | 11.1 | 0 | 98.152 | 0.15 | 0 | 1.49 | 0.12 | 0.06 | 0 | 0 | 0 | 0 | 0 | 0 | 0.01 | 0.017 | 0 | 0.001 | 0 | 0 | 77.87
1200 | 0.27 | 16 | 2.32 | 11.1 | 0 | 98.152 | 0.15 | 0 | 1.49 | 0.12 | 0.06 | 0 | 0 | 0 | 0 | 0 | 0 | 0.01 | 0.017 | 0 | 0.001 | 0 | 0 | 80
1300 | 0.0416 | 19.73 | 1.94 | 10.45 | 0 | 98.152 | 0.15 | 0 | 1.49 | 0.12 | 0.06 | 0 | 0 | 0 | 0 | 0 | 0 | 0.01 | 0.017 | 0 | 0.001 | 0 | 0 | 60.27
1300 | 0.083 | 19.73 | 1.94 | 10.45 | 0 | 98.152 | 0.15 | 0 | 1.49 | 0.12 | 0.06 | 0 | 0 | 0 | 0 | 0 | 0 | 0.01 | 0.017 | 0 | 0.001 | 0 | 0 | 80.53
1300 | 0.125 | 19.73 | 1.94 | 10.45 | 0 | 98.152 | 0.15 | 0 | 1.49 | 0.12 | 0.06 | 0 | 0 | 0 | 0 | 0 | 0 | 0.01 | 0.017 | 0 | 0.001 | 0 | 0 | 100.27
1300 | 0.166 | 19.73 | 1.94 | 10.45 | 0 | 98.152 | 0.15 | 0 | 1.49 | 0.12 | 0.06 | 0 | 0 | 0 | 0 | 0 | 0 | 0.01 | 0.017 | 0 | 0.001 | 0 | 0 | 115.2
1300 | 0.22 | 19.73 | 1.94 | 10.45 | 0 | 98.152 | 0.15 | 0 | 1.49 | 0.12 | 0.06 | 0 | 0 | 0 | 0 | 0 | 0 | 0.01 | 0.017 | 0 | 0.001 | 0 | 0 | 120
1300 | 0.27 | 19.73 | 1.94 | 10.45 | 0 | 98.152 | 0.15 | 0 | 1.49 | 0.12 | 0.06 | 0 | 0 | 0 | 0 | 0 | 0 | 0.01 | 0.017 | 0 | 0.001 | 0 | 0 | 120.53
1000 | 0.5 | 0 | 6.67 | 25.14 | 0 | 96.28 | 1 | 1.42 | 0.35 | 0.25 | 0 | 0 | 0 | 0.1 | 0.3 | 0.025 | 0.025 | 0 | 0 | 0.25 | 0 | 0 | 0 | 38.56
1000 | 1 | 0 | 6.67 | 25.14 | 0 | 96.28 | 1 | 1.42 | 0.35 | 0.25 | 0 | 0 | 0 | 0.1 | 0.3 | 0.025 | 0.025 | 0 | 0 | 0.25 | 0 | 0 | 0 | 43.42
1000 | 1.5 | 0 | 6.67 | 25.14 | 0 | 96.28 | 1 | 1.42 | 0.35 | 0.25 | 0 | 0 | 0 | 0.1 | 0.3 | 0.025 | 0.025 | 0 | 0 | 0.25 | 0 | 0 | 0 | 46.85
1000 | 2 | 0 | 6.67 | 25.14 | 0 | 96.28 | 1 | 1.42 | 0.35 | 0.25 | 0 | 0 | 0 | 0.1 | 0.3 | 0.025 | 0.025 | 0 | 0 | 0.25 | 0 | 0 | 0 | 47.93
1000 | 2.5 | 0 | 6.67 | 25.14 | 0 | 96.28 | 1 | 1.42 | 0.35 | 0.25 | 0 | 0 | 0 | 0.1 | 0.3 | 0.025 | 0.025 | 0 | 0 | 0.25 | 0 | 0 | 0 | 50.81
1000 | 3 | 0 | 6.67 | 25.14 | 0 | 96.28 | 1 | 1.42 | 0.35 | 0.25 | 0 | 0 | 0 | 0.1 | 0.3 | 0.025 | 0.025 | 0 | 0 | 0.25 | 0 | 0 | 0 | 51.53
1050 | 0.5 | 0 | 4.35 | 17.35 | 0 | 96.28 | 1 | 1.42 | 0.35 | 0.25 | 0 | 0 | 0 | 0.1 | 0.3 | 0.025 | 0.025 | 0 | 0 | 0.25 | 0 | 0 | 0 | 46.13
1050 | 1 | 0 | 4.35 | 17.35 | 0 | 96.28 | 1 | 1.42 | 0.35 | 0.25 | 0 | 0 | 0 | 0.1 | 0.3 | 0.025 | 0.025 | 0 | 0 | 0.25 | 0 | 0 | 0 | 54.1
1050 | 1.5 | 0 | 4.35 | 17.35 | 0 | 96.28 | 1 | 1.42 | 0.35 | 0.25 | 0 | 0 | 0 | 0.1 | 0.3 | 0.025 | 0.025 | 0 | 0 | 0.25 | 0 | 0 | 0 | 58.02
1050 | 2 | 0 | 4.35 | 17.35 | 0 | 96.28 | 1 | 1.42 | 0.35 | 0.25 | 0 | 0 | 0 | 0.1 | 0.3 | 0.025 | 0.025 | 0 | 0 | 0.25 | 0 | 0 | 0 | 63.78
1050 | 2.5 | 0 | 4.35 | 17.35 | 0 | 96.28 | 1 | 1.42 | 0.35 | 0.25 | 0 | 0 | 0 | 0.1 | 0.3 | 0.025 | 0.025 | 0 | 0 | 0.25 | 0 | 0 | 0 | 67.75
1050 | 3 | 0 | 4.35 | 17.35 | 0 | 96.28 | 1 | 1.42 | 0.35 | 0.25 | 0 | 0 | 0 | 0.1 | 0.3 | 0.025 | 0.025 | 0 | 0 | 0.25 | 0 | 0 | 0 | 68.11
1100 | 0.5 | 0 | 6.67 | 28 | 0 | 96.28 | 1 | 1.42 | 0.35 | 0.25 | 0 | 0 | 0 | 0.1 | 0.3 | 0.025 | 0.025 | 0 | 0 | 0.25 | 0 | 0 | 0 | 61
1100 | 1 | 0 | 6.67 | 28 | 0 | 96.28 | 1 | 1.42 | 0.35 | 0.25 | 0 | 0 | 0 | 0.1 | 0.3 | 0.025 | 0.025 | 0 | 0 | 0.25 | 0 | 0 | 0 | 65.23
1100 | 1.5 | 0 | 6.67 | 28 | 0 | 96.28 | 1 | 1.42 | 0.35 | 0.25 | 0 | 0 | 0 | 0.1 | 0.3 | 0.025 | 0.025 | 0 | 0 | 0.25 | 0 | 0 | 0 | 69.55
1100 | 2 | 0 | 6.67 | 28 | 0 | 96.28 | 1 | 1.42 | 0.35 | 0.25 | 0 | 0 | 0 | 0.1 | 0.3 | 0.025 | 0.025 | 0 | 0 | 0.25 | 0 | 0 | 0 | 73.51
1100 | 2.5 | 0 | 6.67 | 28 | 0 | 96.28 | 1 | 1.42 | 0.35 | 0.25 | 0 | 0 | 0 | 0.1 | 0.3 | 0.025 | 0.025 | 0 | 0 | 0.25 | 0 | 0 | 0 | 77.12
1100 | 3 | 0 | 6.67 | 28 | 0 | 96.28 | 1 | 1.42 | 0.35 | 0.25 | 0 | 0 | 0 | 0.1 | 0.3 | 0.025 | 0.025 | 0 | 0 | 0.25 | 0 | 0 | 0 | 80.72
1150 | 0.5 | 0 | 9.1 | 39.68 | 0 | 96.28 | 1 | 1.42 | 0.35 | 0.25 | 0 | 0 | 0 | 0.1 | 0.3 | 0.025 | 0.025 | 0 | 0 | 0.25 | 0 | 0 | 0 | 72.43
1150 | 1 | 0 | 9.1 | 39.68 | 0 | 96.28 | 1 | 1.42 | 0.35 | 0.25 | 0 | 0 | 0 | 0.1 | 0.3 | 0.025 | 0.025 | 0 | 0 | 0.25 | 0 | 0 | 0 | 78.56
1150 | 1.5 | 0 | 9.1 | 39.68 | 0 | 96.28 | 1 | 1.42 | 0.35 | 0.25 | 0 | 0 | 0 | 0.1 | 0.3 | 0.025 | 0.025 | 0 | 0 | 0.25 | 0 | 0 | 0 | 81.8
1150 | 2 | 0 | 9.1 | 39.68 | 0 | 96.28 | 1 | 1.42 | 0.35 | 0.25 | 0 | 0 | 0 | 0.1 | 0.3 | 0.025 | 0.025 | 0 | 0 | 0.25 | 0 | 0 | 0 | 83.96
1150 | 2.5 | 0 | 9.1 | 39.68 | 0 | 96.28 | 1 | 1.42 | 0.35 | 0.25 | 0 | 0 | 0 | 0.1 | 0.3 | 0.025 | 0.025 | 0 | 0 | 0.25 | 0 | 0 | 0 | 85.77
1150 | 3 | 0 | 9.1 | 39.68 | 0 | 96.28 | 1 | 1.42 | 0.35 | 0.25 | 0 | 0 | 0 | 0.1 | 0.3 | 0.025 | 0.025 | 0 | 0 | 0.25 | 0 | 0 | 0 | 90.45
1200 | 0.5 | 0 | 5.3 | 24.3 | 0 | 96.28 | 1 | 1.42 | 0.35 | 0.25 | 0 | 0 | 0 | 0.1 | 0.3 | 0.025 | 0.025 | 0 | 0 | 0.25 | 0 | 0 | 0 | 85.41
1200 | 1 | 0 | 5.3 | 24.3 | 0 | 96.28 | 1 | 1.42 | 0.35 | 0.25 | 0 | 0 | 0 | 0.1 | 0.3 | 0.025 | 0.025 | 0 | 0 | 0.25 | 0 | 0 | 0 | 98.74
1200 | 1.5 | 0 | 5.3 | 24.3 | 0 | 96.28 | 1 | 1.42 | 0.35 | 0.25 | 0 | 0 | 0 | 0.1 | 0.3 | 0.025 | 0.025 | 0 | 0 | 0.25 | 0 | 0 | 0 | 107.03
1200 | 2 | 0 | 5.3 | 24.3 | 0 | 96.28 | 1 | 1.42 | 0.35 | 0.25 | 0 | 0 | 0 | 0.1 | 0.3 | 0.025 | 0.025 | 0 | 0 | 0.25 | 0 | 0 | 0 | 108.47
1200 | 2.5 | 0 | 5.3 | 24.3 | 0 | 96.28 | 1 | 1.42 | 0.35 | 0.25 | 0 | 0 | 0 | 0.1 | 0.3 | 0.025 | 0.025 | 0 | 0 | 0.25 | 0 | 0 | 0 | 116.4
1200 | 3 | 0 | 5.3 | 24.3 | 0 | 96.28 | 1 | 1.42 | 0.35 | 0.25 | 0 | 0 | 0 | 0.1 | 0.3 | 0.025 | 0.025 | 0 | 0 | 0.25 | 0 | 0 | 0 | 122.9
1250 | 0.5 | 0 | 2.44 | 11.84 | 0 | 96.28 | 1 | 1.42 | 0.35 | 0.25 | 0 | 0 | 0 | 0.1 | 0.3 | 0.025 | 0.025 | 0 | 0 | 0.25 | 0 | 0 | 0 | 92.61
1250 | 1 | 0 | 2.44 | 11.84 | 0 | 96.28 | 1 | 1.42 | 0.35 | 0.25 | 0 | 0 | 0 | 0.1 | 0.3 | 0.025 | 0.025 | 0 | 0 | 0.25 | 0 | 0 | 0 | 135.86
1250 | 1.5 | 0 | 2.44 | 11.84 | 0 | 96.28 | 1 | 1.42 | 0.35 | 0.25 | 0 | 0 | 0 | 0.1 | 0.3 | 0.025 | 0.025 | 0 | 0 | 0.25 | 0 | 0 | 0 | 154.23
1250 | 2 | 0 | 2.44 | 11.84 | 0 | 96.28 | 1 | 1.42 | 0.35 | 0.25 | 0 | 0 | 0 | 0.1 | 0.3 | 0.025 | 0.025 | 0 | 0 | 0.25 | 0 | 0 | 0 | 167.57
1250 | 2.5 | 0 | 2.44 | 11.84 | 0 | 96.28 | 1 | 1.42 | 0.35 | 0.25 | 0 | 0 | 0 | 0.1 | 0.3 | 0.025 | 0.025 | 0 | 0 | 0.25 | 0 | 0 | 0 | 188.5
1250 | 3 | 0 | 2.44 | 11.84 | 0 | 96.28 | 1 | 1.42 | 0.35 | 0.25 | 0 | 0 | 0 | 0.1 | 0.3 | 0.025 | 0.025 | 0 | 0 | 0.25 | 0 | 0 | 0 | 197.5
1000 | 0.25 | 0 | 3.03 | 10.67 | 0 | 90.8153 | 0.6 | 5.26 | 0.84 | 1.03 | 0.01 | 0 | 0.64 | 0.76 | 0 | 0.028 | 0.013 | 0.0037 | 0 | 0 | 0 | 0 | 0 | 26.2
1000 | 0.5 | 0 | 3.03 | 10.67 | 0 | 90.8153 | 0.6 | 5.26 | 0.84 | 1.03 | 0.01 | 0 | 0.64 | 0.76 | 0 | 0.028 | 0.013 | 0.0037 | 0 | 0 | 0 | 0 | 0 | 28.37
1000 | 1 | 0 | 3.03 | 10.67 | 0 | 90.8153 | 0.6 | 5.26 | 0.84 | 1.03 | 0.01 | 0 | 0.64 | 0.76 | 0 | 0.028 | 0.013 | 0.0037 | 0 | 0 | 0 | 0 | 0 | 32.33
1000 | 1.5 | 0 | 3.03 | 10.67 | 0 | 90.8153 | 0.6 | 5.26 | 0.84 | 1.03 | 0.01 | 0 | 0.64 | 0.76 | 0 | 0.028 | 0.013 | 0.0037 | 0 | 0 | 0 | 0 | 0 | 34.86
1000 | 2 | 0 | 3.03 | 10.67 | 0 | 90.8153 | 0.6 | 5.26 | 0.84 | 1.03 | 0.01 | 0 | 0.64 | 0.76 | 0 | 0.028 | 0.013 | 0.0037 | 0 | 0 | 0 | 0 | 0 | 38.46
1050 | 0.25 | 0 | 3.03 | 12.4 | 0 | 90.8153 | 0.6 | 5.26 | 0.84 | 1.03 | 0.01 | 0 | 0.64 | 0.76 | 0 | 0.028 | 0.013 | 0.0037 | 0 | 0 | 0 | 0 | 0 | 40.26
1050 | 0.5 | 0 | 3.03 | 12.4 | 0 | 90.8153 | 0.6 | 5.26 | 0.84 | 1.03 | 0.01 | 0 | 0.64 | 0.76 | 0 | 0.028 | 0.013 | 0.0037 | 0 | 0 | 0 | 0 | 0 | 40.62
1050 | 1 | 0 | 3.03 | 12.4 | 0 | 90.8153 | 0.6 | 5.26 | 0.84 | 1.03 | 0.01 | 0 | 0.64 | 0.76 | 0 | 0.028 | 0.013 | 0.0037 | 0 | 0 | 0 | 0 | 0 | 59.4
1050 | 1.5 | 0 | 3.03 | 12.4 | 0 | 90.8153 | 0.6 | 5.26 | 0.84 | 1.03 | 0.01 | 0 | 0.64 | 0.76 | 0 | 0.028 | 0.013 | 0.0037 | 0 | 0 | 0 | 0 | 0 | 69.4
1050 | 2 | 0 | 3.03 | 12.4 | 0 | 90.8153 | 0.6 | 5.26 | 0.84 | 1.03 | 0.01 | 0 | 0.64 | 0.76 | 0 | 0.028 | 0.013 | 0.0037 | 0 | 0 | 0 | 0 | 0 | 78.13
1100 | 0.25 | 0 | 3.03 | 13.6 | 0 | 90.8153 | 0.6 | 5.26 | 0.84 | 1.03 | 0.01 | 0 | 0.64 | 0.76 | 0 | 0.028 | 0.013 | 0.0037 | 0 | 0 | 0 | 0 | 0 | 56.13
1100 | 0.5 | 0 | 3.03 | 13.6 | 0 | 90.8153 | 0.6 | 5.26 | 0.84 | 1.03 | 0.01 | 0 | 0.64 | 0.76 | 0 | 0.028 | 0.013 | 0.0037 | 0 | 0 | 0 | 0 | 0 | 58.65
1100 | 1 | 0 | 3.03 | 13.6 | 0 | 90.8153 | 0.6 | 5.26 | 0.84 | 1.03 | 0.01 | 0 | 0.64 | 0.76 | 0 | 0.028 | 0.013 | 0.0037 | 0 | 0 | 0 | 0 | 0 | 91.83
1100 | 1.5 | 0 | 3.03 | 13.6 | 0 | 90.8153 | 0.6 | 5.26 | 0.84 | 1.03 | 0.01 | 0 | 0.64 | 0.76 | 0 | 0.028 | 0.013 | 0.0037 | 0 | 0 | 0 | 0 | 0 | 100.84
1100 | 2 | 0 | 3.03 | 13.6 | 0 | 90.8153 | 0.6 | 5.26 | 0.84 | 1.03 | 0.01 | 0 | 0.64 | 0.76 | 0 | 0.028 | 0.013 | 0.0037 | 0 | 0 | 0 | 0 | 0 | 128.25
1000 | 0.5 | 0 | 2.86 | 11.51 | 0 | 89.69789 | 0.6 | 5.3 | 0.85 | 1.03 | 1.08 | 0 | 0.64 | 0.76 | 0 | 0.028 | 0.01 | 0.00411 | 0 | 0 | 0 | 0 | 0 | 49.28
1000 | 1 | 0 | 2.86 | 11.51 | 0 | 89.69789 | 0.6 | 5.3 | 0.85 | 1.03 | 1.08 | 0 | 0.64 | 0.76 | 0 | 0.028 | 0.01 | 0.00411 | 0 | 0 | 0 | 0 | 0 | 55.77
1000 | 1.5 | 0 | 2.86 | 11.51 | 0 | 89.69789 | 0.6 | 5.3 | 0.85 | 1.03 | 1.08 | 0 | 0.64 | 0.76 | 0 | 0.028 | 0.01 | 0.00411 | 0 | 0 | 0 | 0 | 0 | 57.21
1000 | 2 | 0 | 2.86 | 11.51 | 0 | 89.69789 | 0.6 | 5.3 | 0.85 | 1.03 | 1.08 | 0 | 0.64 | 0.76 | 0 | 0.028 | 0.01 | 0.00411 | 0 | 0 | 0 | 0 | 0 | 72
1050 | 0.5 | 0 | 2.86 | 14.92 | 0 | 89.69789 | 0.6 | 5.3 | 0.85 | 1.03 | 1.08 | 0 | 0.64 | 0.76 | 0 | 0.028 | 0.01 | 0.00411 | 0 | 0 | 0 | 0 | 0 | 130.41
1050 | 1 | 0 | 2.86 | 14.92 | 0 | 89.69789 | 0.6 | 5.3 | 0.85 | 1.03 | 1.08 | 0 | 0.64 | 0.76 | 0 | 0.028 | 0.01 | 0.00411 | 0 | 0 | 0 | 0 | 0 | 185.58
1050 | 1.5 | 0 | 2.86 | 14.92 | 0 | 89.69789 | 0.6 | 5.3 | 0.85 | 1.03 | 1.08 | 0 | 0.64 | 0.76 | 0 | 0.028 | 0.01 | 0.00411 | 0 | 0 | 0 | 0 | 0 | 232.1
1050 | 2 | 0 | 2.86 | 14.92 | 0 | 89.69789 | 0.6 | 5.3 | 0.85 | 1.03 | 1.08 | 0 | 0.64 | 0.76 | 0 | 0.028 | 0.01 | 0.00411 | 0 | 0 | 0 | 0 | 0 | 236.1
1100 | 0.5 | 0 | 2.86 | 15.3 | 0 | 89.69789 | 0.6 | 5.3 | 0.85 | 1.03 | 1.08 | 0 | 0.64 | 0.76 | 0 | 0.028 | 0.01 | 0.00411 | 0 | 0 | 0 | 0 | 0 | 156
1100 | 1 | 0 | 2.86 | 15.3 | 0 | 89.69789 | 0.6 | 5.3 | 0.85 | 1.03 | 1.08 | 0 | 0.64 | 0.76 | 0 | 0.028 | 0.01 | 0.00411 | 0 | 0 | 0 | 0 | 0 | 224.16
1100 | 1.5 | 0 | 2.86 | 15.3 | 0 | 89.69789 | 0.6 | 5.3 | 0.85 | 1.03 | 1.08 | 0 | 0.64 | 0.76 | 0 | 0.028 | 0.01 | 0.00411 | 0 | 0 | 0 | 0 | 0 | 242.2
1100 | 2 | 0 | 2.86 | 15.3 | 0 | 89.69789 | 0.6 | 5.3 | 0.85 | 1.03 | 1.08 | 0 | 0.64 | 0.76 | 0 | 0.028 | 0.01 | 0.00411 | 0 | 0 | 0 | 0 | 0 | 254.81
950 | 0.05 | 0.1 | 4.3 | 14.34368 | 0 | 96.75 | 0.23 | 0.03 | 1.63 | 1.32 | 0.02 | 0 | 0 | 0 | 0 | 0 | 0 | 0 | 0 | 0.02 | 0 | 0 | 0 | 14
1000 | 0.05 | 0.1 | 4.3 | 16.8369 | 0 | 96.75 | 0.23 | 0.03 | 1.63 | 1.32 | 0.02 | 0 | 0 | 0 | 0 | 0 | 0 | 0 | 0 | 0.02 | 0 | 0 | 0 | 25
1050 | 0.05 | 0.1 | 4.3 | 19.81743 | 0 | 96.75 | 0.23 | 0.03 | 1.63 | 1.32 | 0.02 | 0 | 0 | 0 | 0 | 0 | 0 | 0 | 0 | 0.02 | 0 | 0 | 0 | 50
1100 | 0.05 | 0.1 | 4.3 | 20.22726 | 0 | 96.75 | 0.23 | 0.03 | 1.63 | 1.32 | 0.02 | 0 | 0 | 0 | 0 | 0 | 0 | 0 | 0 | 0.02 | 0 | 0 | 0 | 55
1150 | 0.05 | 0.1 | 4.3 | 21.3854 | 0 | 96.75 | 0.23 | 0.03 | 1.63 | 1.32 | 0.02 | 0 | 0 | 0 | 0 | 0 | 0 | 0 | 0 | 0.02 | 0 | 0 | 0 | 72
1200 | 0.05 | 0.1 | 4.3 | 22.62243 | 0 | 96.75 | 0.23 | 0.03 | 1.63 | 1.32 | 0.02 | 0 | 0 | 0 | 0 | 0 | 0 | 0 | 0 | 0.02 | 0 | 0 | 0 | 96
900 | 0.11 | 0 | 3 | 10.42 | 0 | 92.982 | 0.39 | 0.896 | 0.808 | 2.562 | 0 | 0 | 0.086 | 0.435 | 1.824 | 0 | 0.017 | 0 | 0 | 0 | 0 | 0 | 0 | 14.02
900 | 0.138 | 0 | 3 | 10.42 | 0 | 92.982 | 0.39 | 0.896 | 0.808 | 2.562 | 0 | 0 | 0.086 | 0.435 | 1.824 | 0 | 0.017 | 0 | 0 | 0 | 0 | 0 | 0 | 16.94
900 | 0.177 | 0 | 3 | 10.42 | 0 | 92.982 | 0.39 | 0.896 | 0.808 | 2.562 | 0 | 0 | 0.086 | 0.435 | 1.824 | 0 | 0.017 | 0 | 0 | 0 | 0 | 0 | 0 | 19.07
900 | 0.27 | 0 | 3 | 10.42 | 0 | 92.982 | 0.39 | 0.896 | 0.808 | 2.562 | 0 | 0 | 0.086 | 0.435 | 1.824 | 0 | 0.017 | 0 | 0 | 0 | 0 | 0 | 0 | 20
900 | 0.33 | 0 | 3 | 10.42 | 0 | 92.982 | 0.39 | 0.896 | 0.808 | 2.562 | 0 | 0 | 0.086 | 0.435 | 1.824 | 0 | 0.017 | 0 | 0 | 0 | 0 | 0 | 0 | 21.06
1000 | 0.066 | 0 | 1.48 | 7.1 | 0 | 92.982 | 0.39 | 0.896 | 0.808 | 2.562 | 0 | 0 | 0.086 | 0.435 | 1.824 | 0 | 0.017 | 0 | 0 | 0 | 0 | 0 | 0 | 14.15
1000 | 0.0738 | 0 | 1.48 | 7.1 | 0 | 92.982 | 0.39 | 0.896 | 0.808 | 2.562 | 0 | 0 | 0.086 | 0.435 | 1.824 | 0 | 0.017 | 0 | 0 | 0 | 0 | 0 | 0 | 20.4
1000 | 0.087 | 0 | 1.48 | 7.1 | 0 | 92.982 | 0.39 | 0.896 | 0.808 | 2.562 | 0 | 0 | 0.086 | 0.435 | 1.824 | 0 | 0.017 | 0 | 0 | 0 | 0 | 0 | 0 | 29.44
1000 | 0.145 | 0 | 1.48 | 7.1 | 0 | 92.982 | 0.39 | 0.896 | 0.808 | 2.562 | 0 | 0 | 0.086 | 0.435 | 1.824 | 0 | 0.017 | 0 | 0 | 0 | 0 | 0 | 0 | 39.95
1000 | 0.198 | 0 | 1.48 | 7.1 | 0 | 92.982 | 0.39 | 0.896 | 0.808 | 2.562 | 0 | 0 | 0.086 | 0.435 | 1.824 | 0 | 0.017 | 0 | 0 | 0 | 0 | 0 | 0 | 44.87
1000 | 0.27 | 0 | 1.48 | 7.1 | 0 | 92.982 | 0.39 | 0.896 | 0.808 | 2.562 | 0 | 0 | 0.086 | 0.435 | 1.824 | 0 | 0.017 | 0 | 0 | 0 | 0 | 0 | 0 | 48.06
1000 | 0.305 | 0 | 1.48 | 7.1 | 0 | 92.982 | 0.39 | 0.896 | 0.808 | 2.562 | 0 | 0 | 0.086 | 0.435 | 1.824 | 0 | 0.017 | 0 | 0 | 0 | 0 | 0 | 0 | 49.12
1000 | 0.33 | 0 | 1.48 | 7.1 | 0 | 92.982 | 0.39 | 0.896 | 0.808 | 2.562 | 0 | 0 | 0.086 | 0.435 | 1.824 | 0 | 0.017 | 0 | 0 | 0 | 0 | 0 | 0 | 51.91
1100 | 0.0694 | 0 | 2.2 | 11 | 0 | 92.982 | 0.39 | 0.896 | 0.808 | 2.562 | 0 | 0 | 0.086 | 0.435 | 1.824 | 0 | 0.017 | 0 | 0 | 0 | 0 | 0 | 0 | 32.9
1100 | 0.083 | 0 | 2.2 | 11 | 0 | 92.982 | 0.39 | 0.896 | 0.808 | 2.562 | 0 | 0 | 0.086 | 0.435 | 1.824 | 0 | 0.017 | 0 | 0 | 0 | 0 | 0 | 0 | 54.71
1100 | 0.0972 | 0 | 2.2 | 11 | 0 | 92.982 | 0.39 | 0.896 | 0.808 | 2.562 | 0 | 0 | 0.086 | 0.435 | 1.824 | 0 | 0.017 | 0 | 0 | 0 | 0 | 0 | 0 | 59.89
1100 | 0.138 | 0 | 2.2 | 11 | 0 | 92.982 | 0.39 | 0.896 | 0.808 | 2.562 | 0 | 0 | 0.086 | 0.435 | 1.824 | 0 | 0.017 | 0 | 0 | 0 | 0 | 0 | 0 | 71.73
1100 | 0.222 | 0 | 2.2 | 11 | 0 | 92.982 | 0.39 | 0.896 | 0.808 | 2.562 | 0 | 0 | 0.086 | 0.435 | 1.824 | 0 | 0.017 | 0 | 0 | 0 | 0 | 0 | 0 | 77.85
1100 | 0.33 | 0 | 2.2 | 11 | 0 | 92.982 | 0.39 | 0.896 | 0.808 | 2.562 | 0 | 0 | 0.086 | 0.435 | 1.824 | 0 | 0.017 | 0 | 0 | 0 | 0 | 0 | 0 | 79.97
1200 | 0.0694 | 0 | 4.1 | 20.63 | 0 | 92.982 | 0.39 | 0.896 | 0.808 | 2.562 | 0 | 0 | 0.086 | 0.435 | 1.824 | 0 | 0.017 | 0 | 0 | 0 | 0 | 0 | 0 | 74.92
1200 | 0.083 | 0 | 4.1 | 20.63 | 0 | 92.982 | 0.39 | 0.896 | 0.808 | 2.562 | 0 | 0 | 0.086 | 0.435 | 1.824 | 0 | 0.017 | 0 | 0 | 0 | 0 | 0 | 0 | 88.75
1200 | 0.105 | 0 | 4.1 | 20.63 | 0 | 92.982 | 0.39 | 0.896 | 0.808 | 2.562 | 0 | 0 | 0.086 | 0.435 | 1.824 | 0 | 0.017 | 0 | 0 | 0 | 0 | 0 | 0 | 95.13
1200 | 0.155 | 0 | 4.1 | 20.63 | 0 | 92.982 | 0.39 | 0.896 | 0.808 | 2.562 | 0 | 0 | 0.086 | 0.435 | 1.824 | 0 | 0.017 | 0 | 0 | 0 | 0 | 0 | 0 | 106.97
1200 | 0.25 | 0 | 4.1 | 20.63 | 0 | 92.982 | 0.39 | 0.896 | 0.808 | 2.562 | 0 | 0 | 0.086 | 0.435 | 1.824 | 0 | 0.017 | 0 | 0 | 0 | 0 | 0 | 0 | 112.15
1200 | 0.33 | 0 | 4.1 | 20.63 | 0 | 92.982 | 0.39 | 0.896 | 0.808 | 2.562 | 0 | 0 | 0.086 | 0.435 | 1.824 | 0 | 0.017 | 0 | 0 | 0 | 0 | 0 | 0 | 115.1
1150 | 0.05 | 0 | 1.8 | 7.98 | 0 | 96.252 | 0.053 | 0.7 | 1.86 | 0.28 | 0 | 0.09 | 0 | 0.34 | 0.2 | 0 | 0 | 0 | 0.025 | 0.2 | 0 | 0 | 0 | 15
1150 | 0.1 | 0 | 1.8 | 7.98 | 0 | 96.252 | 0.053 | 0.7 | 1.86 | 0.28 | 0 | 0.09 | 0 | 0.34 | 0.2 | 0 | 0 | 0 | 0.025 | 0.2 | 0 | 0 | 0 | 25.1
1150 | 0.33 | 0 | 1.8 | 7.98 | 0 | 96.252 | 0.053 | 0.7 | 1.86 | 0.28 | 0 | 0.09 | 0 | 0.34 | 0.2 | 0 | 0 | 0 | 0.025 | 0.2 | 0 | 0 | 0 | 45.01
1200 | 0.05 | 0 | 1.8 | 8.73 | 0 | 96.252 | 0.053 | 0.7 | 1.86 | 0.28 | 0 | 0.09 | 0 | 0.34 | 0.2 | 0 | 0 | 0 | 0.025 | 0.2 | 0 | 0 | 0 | 21.53
1200 | 0.1 | 0 | 1.8 | 8.73 | 0 | 96.252 | 0.053 | 0.7 | 1.86 | 0.28 | 0 | 0.09 | 0 | 0.34 | 0.2 | 0 | 0 | 0 | 0.025 | 0.2 | 0 | 0 | 0 | 40.95
1200 | 0.33 | 0 | 1.8 | 8.73 | 0 | 96.252 | 0.053 | 0.7 | 1.86 | 0.28 | 0 | 0.09 | 0 | 0.34 | 0.2 | 0 | 0 | 0 | 0.025 | 0.2 | 0 | 0 | 0 | 67.4
1250 | 0.05 | 0 | 1.8 | 9.13 | 0 | 96.252 | 0.053 | 0.7 | 1.86 | 0.28 | 0 | 0.09 | 0 | 0.34 | 0.2 | 0 | 0 | 0 | 0.025 | 0.2 | 0 | 0 | 0 | 24
1250 | 0.1 | 0 | 1.8 | 9.13 | 0 | 96.252 | 0.053 | 0.7 | 1.86 | 0.28 | 0 | 0.09 | 0 | 0.34 | 0.2 | 0 | 0 | 0 | 0.025 | 0.2 | 0 | 0 | 0 | 52.8
1250 | 0.33 | 0 | 1.8 | 9.13 | 0 | 96.252 | 0.053 | 0.7 | 1.86 | 0.28 | 0 | 0.09 | 0 | 0.34 | 0.2 | 0 | 0 | 0 | 0.025 | 0.2 | 0 | 0 | 0 | 91.1
950 | 0.5 | 0 | 11.45 | 28.45 | 0 | 97.6056 | 0.23 | 1.1 | 0.7 | 0.23 | 0.036 | 0.055 | 0 | 0 | 0 | 0 | 0 | 0.0134 | 0.03 | 0 | 0 | 0 | 0 | 11.4
950 | 3 | 0 | 11.45 | 28.45 | 0 | 97.6056 | 0.23 | 1.1 | 0.7 | 0.23 | 0.036 | 0.055 | 0 | 0 | 0 | 0 | 0 | 0.0134 | 0.03 | 0 | 0 | 0 | 0 | 12.6
950 | 5 | 0 | 11.45 | 28.45 | 0 | 97.6056 | 0.23 | 1.1 | 0.7 | 0.23 | 0.036 | 0.055 | 0 | 0 | 0 | 0 | 0 | 0.0134 | 0.03 | 0 | 0 | 0 | 0 | 14.3
1050 | 0.5 | 0 | 1.71 | 5.72 | 0 | 97.6056 | 0.23 | 1.1 | 0.7 | 0.23 | 0.036 | 0.055 | 0 | 0 | 0 | 0 | 0 | 0.0134 | 0.03 | 0 | 0 | 0 | 0 | 18.5
1050 | 3 | 0 | 1.71 | 5.72 | 0 | 97.6056 | 0.23 | 1.1 | 0.7 | 0.23 | 0.036 | 0.055 | 0 | 0 | 0 | 0 | 0 | 0.0134 | 0.03 | 0 | 0 | 0 | 0 | 62.2
1050 | 5 | 0 | 1.71 | 5.72 | 0 | 97.6056 | 0.23 | 1.1 | 0.7 | 0.23 | 0.036 | 0.055 | 0 | 0 | 0 | 0 | 0 | 0.0134 | 0.03 | 0 | 0 | 0 | 0 | 66.2
900 | 0.5 | 0 | 6.5 | 25.24 | 0 | 95.2756 | 0.17 | 1.65 | 0.6 | 0.2 | 0 | 0.002 | 0 | 0.35 | 1.74 | 0.0037 | 0.0058 | 0.0019 | 0.001 | 0 | 0 | 0 | 0 | 46.21
900 | 1 | 0 | 6.5 | 25.24 | 0 | 95.2756 | 0.17 | 1.65 | 0.6 | 0.2 | 0 | 0.002 | 0 | 0.35 | 1.74 | 0.0037 | 0.0058 | 0.0019 | 0.001 | 0 | 0 | 0 | 0 | 46.5
900 | 2 | 0 | 6.5 | 25.24 | 0 | 95.2756 | 0.17 | 1.65 | 0.6 | 0.2 | 0 | 0.002 | 0 | 0.35 | 1.74 | 0.0037 | 0.0058 | 0.0019 | 0.001 | 0 | 0 | 0 | 0 | 57.87
900 | 4 | 0 | 6.5 | 25.24 | 0 | 95.2756 | 0.17 | 1.65 | 0.6 | 0.2 | 0 | 0.002 | 0 | 0.35 | 1.74 | 0.0037 | 0.0058 | 0.0019 | 0.001 | 0 | 0 | 0 | 0 | 58.45
900 | 8 | 0 | 6.5 | 25.24 | 0 | 95.2756 | 0.17 | 1.65 | 0.6 | 0.2 | 0 | 0.002 | 0 | 0.35 | 1.74 | 0.0037 | 0.0058 | 0.0019 | 0.001 | 0 | 0 | 0 | 0 | 70.41
930 | 0.5 | 0 | 4.2 | 17.32 | 0 | 95.2756 | 0.17 | 1.65 | 0.6 | 0.2 | 0 | 0.002 | 0 | 0.35 | 1.74 | 0.0037 | 0.0058 | 0.0019 | 0.001 | 0 | 0 | 0 | 0 | 57.58
930 | 1 | 0 | 4.2 | 17.32 | 0 | 95.2756 | 0.17 | 1.65 | 0.6 | 0.2 | 0 | 0.002 | 0 | 0.35 | 1.74 | 0.0037 | 0.0058 | 0.0019 | 0.001 | 0 | 0 | 0 | 0 | 60.79
930 | 2 | 0 | 4.2 | 17.32 | 0 | 95.2756 | 0.17 | 1.65 | 0.6 | 0.2 | 0 | 0.002 | 0 | 0.35 | 1.74 | 0.0037 | 0.0058 | 0.0019 | 0.001 | 0 | 0 | 0 | 0 | 74.78
930 | 4 | 0 | 4.2 | 17.32 | 0 | 95.2756 | 0.17 | 1.65 | 0.6 | 0.2 | 0 | 0.002 | 0 | 0.35 | 1.74 | 0.0037 | 0.0058 | 0.0019 | 0.001 | 0 | 0 | 0 | 0 | 81.78
930 | 8 | 0 | 4.2 | 17.32 | 0 | 95.2756 | 0.17 | 1.65 | 0.6 | 0.2 | 0 | 0.002 | 0 | 0.35 | 1.74 | 0.0037 | 0.0058 | 0.0019 | 0.001 | 0 | 0 | 0 | 0 | 114.14
960 | 0.5 | 0 | 4.2 | 17.5 | 0 | 95.2756 | 0.17 | 1.65 | 0.6 | 0.2 | 0 | 0.002 | 0 | 0.35 | 1.74 | 0.0037 | 0.0058 | 0.0019 | 0.001 | 0 | 0 | 0 | 0 | 59.91
960 | 1 | 0 | 4.2 | 17.5 | 0 | 95.2756 | 0.17 | 1.65 | 0.6 | 0.2 | 0 | 0.002 | 0 | 0.35 | 1.74 | 0.0037 | 0.0058 | 0.0019 | 0.001 | 0 | 0 | 0 | 0 | 62.83
960 | 2 | 0 | 4.2 | 17.5 | 0 | 95.2756 | 0.17 | 1.65 | 0.6 | 0.2 | 0 | 0.002 | 0 | 0.35 | 1.74 | 0.0037 | 0.0058 | 0.0019 | 0.001 | 0 | 0 | 0 | 0 | 76.24
960 | 4 | 0 | 4.2 | 17.5 | 0 | 95.2756 | 0.17 | 1.65 | 0.6 | 0.2 | 0 | 0.002 | 0 | 0.35 | 1.74 | 0.0037 | 0.0058 | 0.0019 | 0.001 | 0 | 0 | 0 | 0 | 88.48
960 | 8 | 0 | 4.2 | 17.5 | 0 | 95.2756 | 0.17 | 1.65 | 0.6 | 0.2 | 0 | 0.002 | 0 | 0.35 | 1.74 | 0.0037 | 0.0058 | 0.0019 | 0.001 | 0 | 0 | 0 | 0 | 115.89
1000 | 0.5 | 0 | 3.4 | 15.65 | 0 | 95.2756 | 0.17 | 1.65 | 0.6 | 0.2 | 0 | 0.002 | 0 | 0.35 | 1.74 | 0.0037 | 0.0058 | 0.0019 | 0.001 | 0 | 0 | 0 | 0 | 77.98
1000 | 1 | 0 | 3.4 | 15.65 | 0 | 95.2756 | 0.17 | 1.65 | 0.6 | 0.2 | 0 | 0.002 | 0 | 0.35 | 1.74 | 0.0037 | 0.0058 | 0.0019 | 0.001 | 0 | 0 | 0 | 0 | 101.31
1000 | 2 | 0 | 3.4 | 15.65 | 0 | 95.2756 | 0.17 | 1.65 | 0.6 | 0.2 | 0 | 0.002 | 0 | 0.35 | 1.74 | 0.0037 | 0.0058 | 0.0019 | 0.001 | 0 | 0 | 0 | 0 | 140.96
1000 | 4 | 0 | 3.4 | 15.65 | 0 | 95.2756 | 0.17 | 1.65 | 0.6 | 0.2 | 0 | 0.002 | 0 | 0.35 | 1.74 | 0.0037 | 0.0058 | 0.0019 | 0.001 | 0 | 0 | 0 | 0 | 145.33
1000 | 8 | 0 | 3.4 | 15.65 | 0 | 95.2756 | 0.17 | 1.65 | 0.6 | 0.2 | 0 | 0.002 | 0 | 0.35 | 1.74 | 0.0037 | 0.0058 | 0.0019 | 0.001 | 0 | 0 | 0 | 0 | 180.9
1050 | 0.5 | 0 | 44 | 205.1 | 0 | 95.2756 | 0.17 | 1.65 | 0.6 | 0.2 | 0 | 0.002 | 0 | 0.35 | 1.74 | 0.0037 | 0.0058 | 0.0019 | 0.001 | 0 | 0 | 0 | 0 | 103.9
1050 | 1 | 0 | 44 | 205.1 | 0 | 95.2756 | 0.17 | 1.65 | 0.6 | 0.2 | 0 | 0.002 | 0 | 0.35 | 1.74 | 0.0037 | 0.0058 | 0.0019 | 0.001 | 0 | 0 | 0 | 0 | 104.78
1050 | 2 | 0 | 44 | 205.1 | 0 | 95.2756 | 0.17 | 1.65 | 0.6 | 0.2 | 0 | 0.002 | 0 | 0.35 | 1.74 | 0.0037 | 0.0058 | 0.0019 | 0.001 | 0 | 0 | 0 | 0 | 105.95
1050 | 4 | 0 | 44 | 205.1 | 0 | 95.2756 | 0.17 | 1.65 | 0.6 | 0.2 | 0 | 0.002 | 0 | 0.35 | 1.74 | 0.0037 | 0.0058 | 0.0019 | 0.001 | 0 | 0 | 0 | 0 | 109.32
1050 | 8 | 0 | 44 | 205.1 | 0 | 95.2756 | 0.17 | 1.65 | 0.6 | 0.2 | 0 | 0.002 | 0 | 0.35 | 1.74 | 0.0037 | 0.0058 | 0.0019 | 0.001 | 0 | 0 | 0 | 0 | 110.05
1100 | 0.5 | 0 | 10.7 | 50.3 | 0 | 95.2756 | 0.17 | 1.65 | 0.6 | 0.2 | 0 | 0.002 | 0 | 0.35 | 1.74 | 0.0037 | 0.0058 | 0.0019 | 0.001 | 0 | 0 | 0 | 0 | 99.75
1100 | 1 | 0 | 10.7 | 50.3 | 0 | 95.2756 | 0.17 | 1.65 | 0.6 | 0.2 | 0 | 0.002 | 0 | 0.35 | 1.74 | 0.0037 | 0.0058 | 0.0019 | 0.001 | 0 | 0 | 0 | 0 | 112.76
1100 | 2 | 0 | 10.7 | 50.3 | 0 | 95.2756 | 0.17 | 1.65 | 0.6 | 0.2 | 0 | 0.002 | 0 | 0.35 | 1.74 | 0.0037 | 0.0058 | 0.0019 | 0.001 | 0 | 0 | 0 | 0 | 120.15
1100 | 4 | 0 | 10.7 | 50.3 | 0 | 95.2756 | 0.17 | 1.65 | 0.6 | 0.2 | 0 | 0.002 | 0 | 0.35 | 1.74 | 0.0037 | 0.0058 | 0.0019 | 0.001 | 0 | 0 | 0 | 0 | 128.28
1100 | 8 | 0 | 10.7 | 50.3 | 0 | 95.2756 | 0.17 | 1.65 | 0.6 | 0.2 | 0 | 0.002 | 0 | 0.35 | 1.74 | 0.0037 | 0.0058 | 0.0019 | 0.001 | 0 | 0 | 0 | 0 | 129.31
1150 | 0.5 | 0 | 10.32 | 52.11 | 0 | 95.2756 | 0.17 | 1.65 | 0.6 | 0.2 | 0 | 0.002 | 0 | 0.35 | 1.74 | 0.0037 | 0.0058 | 0.0019 | 0.001 | 0 | 0 | 0 | 0 | 139.71
1150 | 1 | 0 | 10.32 | 52.11 | 0 | 95.2756 | 0.17 | 1.65 | 0.6 | 0.2 | 0 | 0.002 | 0 | 0.35 | 1.74 | 0.0037 | 0.0058 | 0.0019 | 0.001 | 0 | 0 | 0 | 0 | 161.02
1150 | 2 | 0 | 10.32 | 52.11 | 0 | 95.2756 | 0.17 | 1.65 | 0.6 | 0.2 | 0 | 0.002 | 0 | 0.35 | 1.74 | 0.0037 | 0.0058 | 0.0019 | 0.001 | 0 | 0 | 0 | 0 | 173.61
1150 | 4 | 0 | 10.32 | 52.11 | 0 | 95.2756 | 0.17 | 1.65 | 0.6 | 0.2 | 0 | 0.002 | 0 | 0.35 | 1.74 | 0.0037 | 0.0058 | 0.0019 | 0.001 | 0 | 0 | 0 | 0 | 177.48
1150 | 8 | 0 | 10.32 | 52.11 | 0 | 95.2756 | 0.17 | 1.65 | 0.6 | 0.2 | 0 | 0.002 | 0 | 0.35 | 1.74 | 0.0037 | 0.0058 | 0.0019 | 0.001 | 0 | 0 | 0 | 0 | 186.2
1000 | 0.5 | 0 | 6.64 | 21.72 | 0 | 95.4262 | 0.17 | 1.74 | 0.6 | 0.18 | 0 | 0.059 | 0 | 0.33 | 1.48 | 0.0042 | 0.0068 | 0.0028 | 0.001 | 0 | 0 | 0 | 0 | 24.1
1000 | 1 | 0 | 6.64 | 21.72 | 0 | 95.4262 | 0.17 | 1.74 | 0.6 | 0.18 | 0 | 0.059 | 0 | 0.33 | 1.48 | 0.0042 | 0.0068 | 0.0028 | 0.001 | 0 | 0 | 0 | 0 | 25
1000 | 2 | 0 | 6.64 | 21.72 | 0 | 95.4262 | 0.17 | 1.74 | 0.6 | 0.18 | 0 | 0.059 | 0 | 0.33 | 1.48 | 0.0042 | 0.0068 | 0.0028 | 0.001 | 0 | 0 | 0 | 0 | 29.85
1000 | 4 | 0 | 6.64 | 21.72 | 0 | 95.4262 | 0.17 | 1.74 | 0.6 | 0.18 | 0 | 0.059 | 0 | 0.33 | 1.48 | 0.0042 | 0.0068 | 0.0028 | 0.001 | 0 | 0 | 0 | 0 | 33.59
1000 | 8 | 0 | 6.64 | 21.72 | 0 | 95.4262 | 0.17 | 1.74 | 0.6 | 0.18 | 0 | 0.059 | 0 | 0.33 | 1.48 | 0.0042 | 0.0068 | 0.0028 | 0.001 | 0 | 0 | 0 | 0 | 35.03
1050 | 0.5 | 0 | 3.8 | 14.46 | 0 | 95.4262 | 0.17 | 1.74 | 0.6 | 0.18 | 0 | 0.059 | 0 | 0.33 | 1.48 | 0.0042 | 0.0068 | 0.0028 | 0.001 | 0 | 0 | 0 | 0 | 39.1
1050 | 1 | 0 | 3.8 | 14.46 | 0 | 95.4262 | 0.17 | 1.74 | 0.6 | 0.18 | 0 | 0.059 | 0 | 0.33 | 1.48 | 0.0042 | 0.0068 | 0.0028 | 0.001 | 0 | 0 | 0 | 0 | 43.7
1050 | 2 | 0 | 3.8 | 14.46 | 0 | 95.4262 | 0.17 | 1.74 | 0.6 | 0.18 | 0 | 0.059 | 0 | 0.33 | 1.48 | 0.0042 | 0.0068 | 0.0028 | 0.001 | 0 | 0 | 0 | 0 | 45.11
1050 | 4 | 0 | 3.8 | 14.46 | 0 | 95.4262 | 0.17 | 1.74 | 0.6 | 0.18 | 0 | 0.059 | 0 | 0.33 | 1.48 | 0.0042 | 0.0068 | 0.0028 | 0.001 | 0 | 0 | 0 | 0 | 68.43
1050 | 8 | 0 | 3.8 | 14.46 | 0 | 95.4262 | 0.17 | 1.74 | 0.6 | 0.18 | 0 | 0.059 | 0 | 0.33 | 1.48 | 0.0042 | 0.0068 | 0.0028 | 0.001 | 0 | 0 | 0 | 0 | 77.4
1100 | 0.5 | 0 | 2.44 | 9.4 | 0 | 95.4262 | 0.17 | 1.74 | 0.6 | 0.18 | 0 | 0.059 | 0 | 0.33 | 1.48 | 0.0042 | 0.0068 | 0.0028 | 0.001 | 0 | 0 | 0 | 0 | 43.1
1100 | 1 | 0 | 2.44 | 9.4 | 0 | 95.4262 | 0.17 | 1.74 | 0.6 | 0.18 | 0 | 0.059 | 0 | 0.33 | 1.48 | 0.0042 | 0.0068 | 0.0028 | 0.001 | 0 | 0 | 0 | 0 | 43.7
1100 | 2 | 0 | 2.44 | 9.4 | 0 | 95.4262 | 0.17 | 1.74 | 0.6 | 0.18 | 0 | 0.059 | 0 | 0.33 | 1.48 | 0.0042 | 0.0068 | 0.0028 | 0.001 | 0 | 0 | 0 | 0 | 45.7
1100 | 4 | 0 | 2.44 | 9.4 | 0 | 95.4262 | 0.17 | 1.74 | 0.6 | 0.18 | 0 | 0.059 | 0 | 0.33 | 1.48 | 0.0042 | 0.0068 | 0.0028 | 0.001 | 0 | 0 | 0 | 0 | 84.55
1100 | 8 | 0 | 2.44 | 9.4 | 0 | 95.4262 | 0.17 | 1.74 | 0.6 | 0.18 | 0 | 0.059 | 0 | 0.33 | 1.48 | 0.0042 | 0.0068 | 0.0028 | 0.001 | 0 | 0 | 0 | 0 | 128.31
1150 | 0.5 | 0 | 3.1 | 15.4 | 0 | 95.4262 | 0.17 | 1.74 | 0.6 | 0.18 | 0 | 0.059 | 0 | 0.33 | 1.48 | 0.0042 | 0.0068 | 0.0028 | 0.001 | 0 | 0 | 0 | 0 | 91.2
1150 | 1 | 0 | 3.1 | 15.4 | 0 | 95.4262 | 0.17 | 1.74 | 0.6 | 0.18 | 0 | 0.059 | 0 | 0.33 | 1.48 | 0.0042 | 0.0068 | 0.0028 | 0.001 | 0 | 0 | 0 | 0 | 197.41
1150 | 2 | 0 | 3.1 | 15.4 | 0 | 95.4262 | 0.17 | 1.74 | 0.6 | 0.18 | 0 | 0.059 | 0 | 0.33 | 1.48 | 0.0042 | 0.0068 | 0.0028 | 0.001 | 0 | 0 | 0 | 0 | 209.5
1150 | 4 | 0 | 3.1 | 15.4 | 0 | 95.4262 | 0.17 | 1.74 | 0.6 | 0.18 | 0 | 0.059 | 0 | 0.33 | 1.48 | 0.0042 | 0.0068 | 0.0028 | 0.001 | 0 | 0 | 0 | 0 | 242.61
1150 | 8 | 0 | 3.1 | 15.4 | 0 | 95.4262 | 0.17 | 1.74 | 0.6 | 0.18 | 0 | 0.059 | 0 | 0.33 | 1.48 | 0.0042 | 0.0068 | 0.0028 | 0.001 | 0 | 0 | 0 | 0 | 253.55
1000 | 0.5 | 0 | 8.4 | 25.55 | 0 | 95.5034 | 0.19 | 1.48 | 0.56 | 0.22 | 0 | 0.062 | 0 | 0.32 | 1.63 | 0.0038 | 0.0034 | 0.0014 | 0.026 | 0 | 0 | 0 | 0 | 20.8
1000 | 1 | 0 | 8.4 | 25.55 | 0 | 95.5034 | 0.19 | 1.48 | 0.56 | 0.22 | 0 | 0.062 | 0 | 0.32 | 1.63 | 0.0038 | 0.0034 | 0.0014 | 0.026 | 0 | 0 | 0 | 0 | 20.94
1000 | 2 | 0 | 8.4 | 25.55 | 0 | 95.5034 | 0.19 | 1.48 | 0.56 | 0.22 | 0 | 0.062 | 0 | 0.32 | 1.63 | 0.0038 | 0.0034 | 0.0014 | 0.026 | 0 | 0 | 0 | 0 | 21.1
1000 | 4 | 0 | 8.4 | 25.55 | 0 | 95.5034 | 0.19 | 1.48 | 0.56 | 0.22 | 0 | 0.062 | 0 | 0.32 | 1.63 | 0.0038 | 0.0034 | 0.0014 | 0.026 | 0 | 0 | 0 | 0 | 21.1
1000 | 8 | 0 | 8.4 | 25.55 | 0 | 95.5034 | 0.19 | 1.48 | 0.56 | 0.22 | 0 | 0.062 | 0 | 0.32 | 1.63 | 0.0038 | 0.0034 | 0.0014 | 0.026 | 0 | 0 | 0 | 0 | 31.3
1050 | 0.5 | 0 | 20.8 | 69.7 | 0 | 95.5034 | 0.19 | 1.48 | 0.56 | 0.22 | 0 | 0.062 | 0 | 0.32 | 1.63 | 0.0038 | 0.0034 | 0.0014 | 0.026 | 0 | 0 | 0 | 0 | 27.31
1050 | 1 | 0 | 20.8 | 69.7 | 0 | 95.5034 | 0.19 | 1.48 | 0.56 | 0.22 | 0 | 0.062 | 0 | 0.32 | 1.63 | 0.0038 | 0.0034 | 0.0014 | 0.026 | 0 | 0 | 0 | 0 | 28.02
1050 | 2 | 0 | 20.8 | 69.7 | 0 | 95.5034 | 0.19 | 1.48 | 0.56 | 0.22 | 0 | 0.062 | 0 | 0.32 | 1.63 | 0.0038 | 0.0034 | 0.0014 | 0.026 | 0 | 0 | 0 | 0 | 31
1050 | 4 | 0 | 20.8 | 69.7 | 0 | 95.5034 | 0.19 | 1.48 | 0.56 | 0.22 | 0 | 0.062 | 0 | 0.32 | 1.63 | 0.0038 | 0.0034 | 0.0014 | 0.026 | 0 | 0 | 0 | 0 | 29
1050 | 8 | 0 | 20.8 | 69.7 | 0 | 95.5034 | 0.19 | 1.48 | 0.56 | 0.22 | 0 | 0.062 | 0 | 0.32 | 1.63 | 0.0038 | 0.0034 | 0.0014 | 0.026 | 0 | 0 | 0 | 0 | 31.7
1100 | 0.5 | 0 | 13 | 44 | 0 | 95.5034 | 0.19 | 1.48 | 0.56 | 0.22 | 0 | 0.062 | 0 | 0.32 | 1.63 | 0.0038 | 0.0034 | 0.0014 | 0.026 | 0 | 0 | 0 | 0 | 28.3
1100 | 1 | 0 | 13 | 44 | 0 | 95.5034 | 0.19 | 1.48 | 0.56 | 0.22 | 0 | 0.062 | 0 | 0.32 | 1.63 | 0.0038 | 0.0034 | 0.0014 | 0.026 | 0 | 0 | 0 | 0 | 29.43
1100 | 2 | 0 | 13 | 44 | 0 | 95.5034 | 0.19 | 1.48 | 0.56 | 0.22 | 0 | 0.062 | 0 | 0.32 | 1.63 | 0.0038 | 0.0034 | 0.0014 | 0.026 | 0 | 0 | 0 | 0 | 30.14
1100 | 4 | 0 | 13 | 44 | 0 | 95.5034 | 0.19 | 1.48 | 0.56 | 0.22 | 0 | 0.062 | 0 | 0.32 | 1.63 | 0.0038 | 0.0034 | 0.0014 | 0.026 | 0 | 0 | 0 | 0 | 32.55
1100 | 8 | 0 | 13 | 44 | 0 | 95.5034 | 0.19 | 1.48 | 0.56 | 0.22 | 0 | 0.062 | 0 | 0.32 | 1.63 | 0.0038 | 0.0034 | 0.0014 | 0.026 | 0 | 0 | 0 | 0 | 35.14
1150 | 0.5 | 0 | 4.2 | 16.6 | 0 | 95.5034 | 0.19 | 1.48 | 0.56 | 0.22 | 0 | 0.062 | 0 | 0.32 | 1.63 | 0.0038 | 0.0034 | 0.0014 | 0.026 | 0 | 0 | 0 | 0 | 42
1150 | 1 | 0 | 4.2 | 16.6 | 0 | 95.5034 | 0.19 | 1.48 | 0.56 | 0.22 | 0 | 0.062 | 0 | 0.32 | 1.63 | 0.0038 | 0.0034 | 0.0014 | 0.026 | 0 | 0 | 0 | 0 | 43
1150 | 2 | 0 | 4.2 | 16.6 | 0 | 95.5034 | 0.19 | 1.48 | 0.56 | 0.22 | 0 | 0.062 | 0 | 0.32 | 1.63 | 0.0038 | 0.0034 | 0.0014 | 0.026 | 0 | 0 | 0 | 0 | 73
1150 | 4 | 0 | 4.2 | 16.6 | 0 | 95.5034 | 0.19 | 1.48 | 0.56 | 0.22 | 0 | 0.062 | 0 | 0.32 | 1.63 | 0.0038 | 0.0034 | 0.0014 | 0.026 | 0 | 0 | 0 | 0 | 69
1150 | 8 | 0 | 4.2 | 16.6 | 0 | 95.5034 | 0.19 | 1.48 | 0.56 | 0.22 | 0 | 0.062 | 0 | 0.32 | 1.63 | 0.0038 | 0.0034 | 0.0014 | 0.026 | 0 | 0 | 0 | 0 | 75
1000 | 0.5 | 0 | 3.22 | 10.2 | 0 | 96.194 | 0.18 | 0.52 | 0.61 | 0.29 | 0 | 0.046 | 0 | 0.25 | 1.8 | 0 | 0 | 0 | 0 | 0.11 | 0 | 0 | 0 | 19.42
1000 | 1 | 0 | 3.22 | 10.2 | 0 | 96.194 | 0.18 | 0.52 | 0.61 | 0.29 | 0 | 0.046 | 0 | 0.25 | 1.8 | 0 | 0 | 0 | 0 | 0.11 | 0 | 0 | 0 | 23.55
1000 | 2 | 0 | 3.22 | 10.2 | 0 | 96.194 | 0.18 | 0.52 | 0.61 | 0.29 | 0 | 0.046 | 0 | 0.25 | 1.8 | 0 | 0 | 0 | 0 | 0.11 | 0 | 0 | 0 | 29.1
1000 | 4 | 0 | 3.22 | 10.2 | 0 | 96.194 | 0.18 | 0.52 | 0.61 | 0.29 | 0 | 0.046 | 0 | 0.25 | 1.8 | 0 | 0 | 0 | 0 | 0.11 | 0 | 0 | 0 | 37.12
1050 | 0.5 | 0 | 5.73 | 21.1 | 0 | 96.194 | 0.18 | 0.52 | 0.61 | 0.29 | 0 | 0.046 | 0 | 0.25 | 1.8 | 0 | 0 | 0 | 0 | 0.11 | 0 | 0 | 0 | 34.86
1050 | 1 | 0 | 5.73 | 21.1 | 0 | 96.194 | 0.18 | 0.52 | 0.61 | 0.29 | 0 | 0.046 | 0 | 0.25 | 1.8 | 0 | 0 | 0 | 0 | 0.11 | 0 | 0 | 0 | 40.25
1050 | 2 | 0 | 5.73 | 21.1 | 0 | 96.194 | 0.18 | 0.52 | 0.61 | 0.29 | 0 | 0.046 | 0 | 0.25 | 1.8 | 0 | 0 | 0 | 0 | 0.11 | 0 | 0 | 0 | 44.4
1050 | 4 | 0 | 5.73 | 21.1 | 0 | 96.194 | 0.18 | 0.52 | 0.61 | 0.29 | 0 | 0.046 | 0 | 0.25 | 1.8 | 0 | 0 | 0 | 0 | 0.11 | 0 | 0 | 0 | 50.5
1100 | 0.5 | 0 | 5.75 | 22.1 | 0 | 96.194 | 0.18 | 0.52 | 0.61 | 0.29 | 0 | 0.046 | 0 | 0.25 | 1.8 | 0 | 0 | 0 | 0 | 0.11 | 0 | 0 | 0 | 41.21
1100 | 1 | 0 | 5.75 | 22.1 | 0 | 96.194 | 0.18 | 0.52 | 0.61 | 0.29 | 0 | 0.046 | 0 | 0.25 | 1.8 | 0 | 0 | 0 | 0 | 0.11 | 0 | 0 | 0 | 47
1100 | 2 | 0 | 5.75 | 22.1 | 0 | 96.194 | 0.18 | 0.52 | 0.61 | 0.29 | 0 | 0.046 | 0 | 0.25 | 1.8 | 0 | 0 | 0 | 0 | 0.11 | 0 | 0 | 0 | 52.12
1100 | 4 | 0 | 5.75 | 22.1 | 0 | 96.194 | 0.18 | 0.52 | 0.61 | 0.29 | 0 | 0.046 | 0 | 0.25 | 1.8 | 0 | 0 | 0 | 0 | 0.11 | 0 | 0 | 0 | 59.5
1150 | 0.5 | 0 | 6.13 | 25.7 | 0 | 96.194 | 0.18 | 0.52 | 0.61 | 0.29 | 0 | 0.046 | 0 | 0.25 | 1.8 | 0 | 0 | 0 | 0 | 0.11 | 0 | 0 | 0 | 58.7
1150 | 1 | 0 | 6.13 | 25.7 | 0 | 96.194 | 0.18 | 0.52 | 0.61 | 0.29 | 0 | 0.046 | 0 | 0.25 | 1.8 | 0 | 0 | 0 | 0 | 0.11 | 0 | 0 | 0 | 65.93
1150 | 2 | 0 | 6.13 | 25.7 | 0 | 96.194 | 0.18 | 0.52 | 0.61 | 0.29 | 0 | 0.046 | 0 | 0.25 | 1.8 | 0 | 0 | 0 | 0 | 0.11 | 0 | 0 | 0 | 74.87
1150 | 4 | 0 | 6.13 | 25.7 | 0 | 96.194 | 0.18 | 0.52 | 0.61 | 0.29 | 0 | 0.046 | 0 | 0.25 | 1.8 | 0 | 0 | 0 | 0 | 0.11 | 0 | 0 | 0 | 82.01
1000 | 0.5 | 0 | 4 | 12 | 0 | 96.146 | 0.18 | 0.5 | 0.61 | 0.31 | 0 | 0.094 | 0 | 0.25 | 1.8 | 0 | 0 | 0 | 0 | 0.11 | 0 | 0 | 0 | 16.31
1000 | 1 | 0 | 4 | 12 | 0 | 96.146 | 0.18 | 0.5 | 0.61 | 0.31 | 0 | 0.094 | 0 | 0.25 | 1.8 | 0 | 0 | 0 | 0 | 0.11 | 0 | 0 | 0 | 18.8
1000 | 2 | 0 | 4 | 12 | 0 | 96.146 | 0.18 | 0.5 | 0.61 | 0.31 | 0 | 0.094 | 0 | 0.25 | 1.8 | 0 | 0 | 0 | 0 | 0.11 | 0 | 0 | 0 | 23.31
1000 | 4 | 0 | 4 | 12 | 0 | 96.146 | 0.18 | 0.5 | 0.61 | 0.31 | 0 | 0.094 | 0 | 0.25 | 1.8 | 0 | 0 | 0 | 0 | 0.11 | 0 | 0 | 0 | 26.95
1050 | 0.5 | 0 | 4.6 | 15.1 | 0 | 96.146 | 0.18 | 0.5 | 0.61 | 0.31 | 0 | 0.094 | 0 | 0.25 | 1.8 | 0 | 0 | 0 | 0 | 0.11 | 0 | 0 | 0 | 21.1
1050 | 1 | 0 | 4.6 | 15.1 | 0 | 96.146 | 0.18 | 0.5 | 0.61 | 0.31 | 0 | 0.094 | 0 | 0.25 | 1.8 | 0 | 0 | 0 | 0 | 0.11 | 0 | 0 | 0 | 27.68
1050 | 2 | 0 | 4.6 | 15.1 | 0 | 96.146 | 0.18 | 0.5 | 0.61 | 0.31 | 0 | 0.094 | 0 | 0.25 | 1.8 | 0 | 0 | 0 | 0 | 0.11 | 0 | 0 | 0 | 31.33
1050 | 4 | 0 | 4.6 | 15.1 | 0 | 96.146 | 0.18 | 0.5 | 0.61 | 0.31 | 0 | 0.094 | 0 | 0.25 | 1.8 | 0 | 0 | 0 | 0 | 0.11 | 0 | 0 | 0 | 33.37
1100 | 0.5 | 0 | 6.4 | 22.7 | 0 | 96.146 | 0.18 | 0.5 | 0.61 | 0.31 | 0 | 0.094 | 0 | 0.25 | 1.8 | 0 | 0 | 0 | 0 | 0.11 | 0 | 0 | 0 | 30.71
1100 | 1 | 0 | 6.4 | 22.7 | 0 | 96.146 | 0.18 | 0.5 | 0.61 | 0.31 | 0 | 0.094 | 0 | 0.25 | 1.8 | 0 | 0 | 0 | 0 | 0.11 | 0 | 0 | 0 | 34
1100 | 2 | 0 | 6.4 | 22.7 | 0 | 96.146 | 0.18 | 0.5 | 0.61 | 0.31 | 0 | 0.094 | 0 | 0.25 | 1.8 | 0 | 0 | 0 | 0 | 0.11 | 0 | 0 | 0 | 38.11
1100 | 4 | 0 | 6.4 | 22.7 | 0 | 96.146 | 0.18 | 0.5 | 0.61 | 0.31 | 0 | 0.094 | 0 | 0.25 | 1.8 | 0 | 0 | 0 | 0 | 0.11 | 0 | 0 | 0 | 42.36
1150 | 0.5 | 0 | 6.65 | 25.93 | 0 | 96.146 | 0.18 | 0.5 | 0.61 | 0.31 | 0 | 0.094 | 0 | 0.25 | 1.8 | 0 | 0 | 0 | 0 | 0.11 | 0 | 0 | 0 | 44.42
1150 | 1 | 0 | 6.65 | 25.93 | 0 | 96.146 | 0.18 | 0.5 | 0.61 | 0.31 | 0 | 0.094 | 0 | 0.25 | 1.8 | 0 | 0 | 0 | 0 | 0.11 | 0 | 0 | 0 | 50.25
1150 | 2 | 0 | 6.65 | 25.93 | 0 | 96.146 | 0.18 | 0.5 | 0.61 | 0.31 | 0 | 0.094 | 0 | 0.25 | 1.8 | 0 | 0 | 0 | 0 | 0.11 | 0 | 0 | 0 | 53.4
1150 | 4 | 0 | 6.65 | 25.93 | 0 | 96.146 | 0.18 | 0.5 | 0.61 | 0.31 | 0 | 0.094 | 0 | 0.25 | 1.8 | 0 | 0 | 0 | 0 | 0.11 | 0 | 0 | 0 | 61.61
1000 | 0.5 | 0 | 5.7 | 14.3 | 0 | 96.07 | 0.18 | 0.5 | 0.57 | 0.31 | 0 | 0.19 | 0 | 0.26 | 1.81 | 0 | 0 | 0 | 0 | 0.11 | 0 | 0 | 0 | 10.79
1000 | 1 | 0 | 5.7 | 14.3 | 0 | 96.07 | 0.18 | 0.5 | 0.57 | 0.31 | 0 | 0.19 | 0 | 0.26 | 1.81 | 0 | 0 | 0 | 0 | 0.11 | 0 | 0 | 0 | 12.33
1000 | 2 | 0 | 5.7 | 14.3 | 0 | 96.07 | 0.18 | 0.5 | 0.57 | 0.31 | 0 | 0.19 | 0 | 0.26 | 1.81 | 0 | 0 | 0 | 0 | 0.11 | 0 | 0 | 0 | 14
1000 | 4 | 0 | 5.7 | 14.3 | 0 | 96.07 | 0.18 | 0.5 | 0.57 | 0.31 | 0 | 0.19 | 0 | 0.26 | 1.81 | 0 | 0 | 0 | 0 | 0.11 | 0 | 0 | 0 | 15.5
1050 | 0.5 | 0 | 6.11 | 17.2 | 0 | 96.07 | 0.18 | 0.5 | 0.57 | 0.31 | 0 | 0.19 | 0 | 0.26 | 1.81 | 0 | 0 | 0 | 0 | 0.11 | 0 | 0 | 0 | 14.55
1050 | 1 | 0 | 6.11 | 17.2 | 0 | 96.07 | 0.18 | 0.5 | 0.57 | 0.31 | 0 | 0.19 | 0 | 0.26 | 1.81 | 0 | 0 | 0 | 0 | 0.11 | 0 | 0 | 0 | 17.21
1050 | 2 | 0 | 6.11 | 17.2 | 0 | 96.07 | 0.18 | 0.5 | 0.57 | 0.31 | 0 | 0.19 | 0 | 0.26 | 1.81 | 0 | 0 | 0 | 0 | 0.11 | 0 | 0 | 0 | 18.8
1050 | 4 | 0 | 6.11 | 17.2 | 0 | 96.07 | 0.18 | 0.5 | 0.57 | 0.31 | 0 | 0.19 | 0 | 0.26 | 1.81 | 0 | 0 | 0 | 0 | 0.11 | 0 | 0 | 0 | 20.62
1100 | 0.5 | 0 | 6.61 | 20.5 | 0 | 96.07 | 0.18 | 0.5 | 0.57 | 0.31 | 0 | 0.19 | 0 | 0.26 | 1.81 | 0 | 0 | 0 | 0 | 0.11 | 0 | 0 | 0 | 19.73
1100 | 1 | 0 | 6.61 | 20.5 | 0 | 96.07 | 0.18 | 0.5 | 0.57 | 0.31 | 0 | 0.19 | 0 | 0.26 | 1.81 | 0 | 0 | 0 | 0 | 0.11 | 0 | 0 | 0 | 22.63
1100 | 2 | 0 | 6.61 | 20.5 | 0 | 96.07 | 0.18 | 0.5 | 0.57 | 0.31 | 0 | 0.19 | 0 | 0.26 | 1.81 | 0 | 0 | 0 | 0 | 0.11 | 0 | 0 | 0 | 24.92
1100 | 4 | 0 | 6.61 | 20.5 | 0 | 96.07 | 0.18 | 0.5 | 0.57 | 0.31 | 0 | 0.19 | 0 | 0.26 | 1.81 | 0 | 0 | 0 | 0 | 0.11 | 0 | 0 | 0 | 27.1
1150 | 0.5 | 0 | 7.2 | 24 | 0 | 96.07 | 0.18 | 0.5 | 0.57 | 0.31 | 0 | 0.19 | 0 | 0.26 | 1.81 | 0 | 0 | 0 | 0 | 0.11 | 0 | 0 | 0 | 26
1150 | 1 | 0 | 7.2 | 24 | 0 | 96.07 | 0.18 | 0.5 | 0.57 | 0.31 | 0 | 0.19 | 0 | 0.26 | 1.81 | 0 | 0 | 0 | 0 | 0.11 | 0 | 0 | 0 | 29
1150 | 2 | 0 | 7.2 | 24 | 0 | 96.07 | 0.18 | 0.5 | 0.57 | 0.31 | 0 | 0.19 | 0 | 0.26 | 1.81 | 0 | 0 | 0 | 0 | 0.11 | 0 | 0 | 0 | 31.66
1150 | 4 | 0 | 7.2 | 24 | 0 | 96.07 | 0.18 | 0.5 | 0.57 | 0.31 | 0 | 0.19 | 0 | 0.26 | 1.81 | 0 | 0 | 0 | 0 | 0.11 | 0 | 0 | 0 | 34.87
1000 | 0.5 | 0 | 7.5 | 17.9 | 0 | 95.81 | 0.18 | 0.51 | 0.57 | 0.3 | 0 | 0.45 | 0 | 0.26 | 1.8 | 0 | 0 | 0 | 0 | 0.12 | 0 | 0 | 0 | 9.83
1000 | 1 | 0 | 7.5 | 17.9 | 0 | 95.81 | 0.18 | 0.51 | 0.57 | 0.3 | 0 | 0.45 | 0 | 0.26 | 1.8 | 0 | 0 | 0 | 0 | 0.12 | 0 | 0 | 0 | 10.84
1000 | 2 | 0 | 7.5 | 17.9 | 0 | 95.81 | 0.18 | 0.51 | 0.57 | 0.3 | 0 | 0.45 | 0 | 0.26 | 1.8 | 0 | 0 | 0 | 0 | 0.12 | 0 | 0 | 0 | 11.94
1000 | 4 | 0 | 7.5 | 17.9 | 0 | 95.81 | 0.18 | 0.51 | 0.57 | 0.3 | 0 | 0.45 | 0 | 0.26 | 1.8 | 0 | 0 | 0 | 0 | 0.12 | 0 | 0 | 0 | 12.95
1050 | 0.5 | 0 | 8.5 | 22.3 | 0 | 95.81 | 0.18 | 0.51 | 0.57 | 0.3 | 0 | 0.45 | 0 | 0.26 | 1.8 | 0 | 0 | 0 | 0 | 0.12 | 0 | 0 | 0 | 12.63
1050 | 1 | 0 | 8.5 | 22.3 | 0 | 95.81 | 0.18 | 0.51 | 0.57 | 0.3 | 0 | 0.45 | 0 | 0.26 | 1.8 | 0 | 0 | 0 | 0 | 0.12 | 0 | 0 | 0 | 13.75
1050 | 2 | 0 | 8.5 | 22.3 | 0 | 95.81 | 0.18 | 0.51 | 0.57 | 0.3 | 0 | 0.45 | 0 | 0.26 | 1.8 | 0 | 0 | 0 | 0 | 0.12 | 0 | 0 | 0 | 15
1050 | 4 | 0 | 8.5 | 22.3 | 0 | 95.81 | 0.18 | 0.51 | 0.57 | 0.3 | 0 | 0.45 | 0 | 0.26 | 1.8 | 0 | 0 | 0 | 0 | 0.12 | 0 | 0 | 0 | 16.1
1100 | 0.5 | 0 | 8.3 | 23.5 | 0 | 95.81 | 0.18 | 0.51 | 0.57 | 0.3 | 0 | 0.45 | 0 | 0.26 | 1.8 | 0 | 0 | 0 | 0 | 0.12 | 0 | 0 | 0 | 15.42
1100 | 1 | 0 | 8.3 | 23.5 | 0 | 95.81 | 0.18 | 0.51 | 0.57 | 0.3 | 0 | 0.45 | 0 | 0.26 | 1.8 | 0 | 0 | 0 | 0 | 0.12 | 0 | 0 | 0 | 16.8
1100 | 2 | 0 | 8.3 | 23.5 | 0 | 95.81 | 0.18 | 0.51 | 0.57 | 0.3 | 0 | 0.45 | 0 | 0.26 | 1.8 | 0 | 0 | 0 | 0 | 0.12 | 0 | 0 | 0 | 18.25
1100 | 4 | 0 | 8.3 | 23.5 | 0 | 95.81 | 0.18 | 0.51 | 0.57 | 0.3 | 0 | 0.45 | 0 | 0.26 | 1.8 | 0 | 0 | 0 | 0 | 0.12 | 0 | 0 | 0 | 19.8
1150 | 0.5 | 0 | 8.63 | 25.88 | 0 | 95.81 | 0.18 | 0.51 | 0.57 | 0.3 | 0 | 0.45 | 0 | 0.26 | 1.8 | 0 | 0 | 0 | 0 | 0.12 | 0 | 0 | 0 | 18.9
1150 | 1 | 0 | 8.63 | 25.88 | 0 | 95.81 | 0.18 | 0.51 | 0.57 | 0.3 | 0 | 0.45 | 0 | 0.26 | 1.8 | 0 | 0 | 0 | 0 | 0.12 | 0 | 0 | 0 | 20
1150 | 2 | 0 | 8.63 | 25.88 | 0 | 95.81 | 0.18 | 0.51 | 0.57 | 0.3 | 0 | 0.45 | 0 | 0.26 | 1.8 | 0 | 0 | 0 | 0 | 0.12 | 0 | 0 | 0 | 21.81
1150 | 4 | 0 | 8.63 | 25.88 | 0 | 95.81 | 0.18 | 0.51 | 0.57 | 0.3 | 0 | 0.45 | 0 | 0.26 | 1.8 | 0 | 0 | 0 | 0 | 0.12 | 0 | 0 | 0 | 24
1050 | 0.5 | 0 | 5.3 | 25.26 | 0 | 84.489 | 0.11 | 10.2 | 0 | 0 | 0 | 0.001 | 0 | 0 | 0 | 0 | 0 | 0 | 0 | 0 | 0 | 1.7 | 3.5 | 98.5
1050 | 0.75 | 0 | 5.3 | 25.26 | 0 | 84.489 | 0.11 | 10.2 | 0 | 0 | 0 | 0.001 | 0 | 0 | 0 | 0 | 0 | 0 | 0 | 0 | 0 | 1.7 | 3.5 | 110.04
1050 | 1 | 0 | 5.3 | 25.26 | 0 | 84.489 | 0.11 | 10.2 | 0 | 0 | 0 | 0.001 | 0 | 0 | 0 | 0 | 0 | 0 | 0 | 0 | 0 | 1.7 | 3.5 | 124.88
1050 | 2 | 0 | 5.3 | 25.26 | 0 | 84.489 | 0.11 | 10.2 | 0 | 0 | 0 | 0.001 | 0 | 0 | 0 | 0 | 0 | 0 | 0 | 0 | 0 | 1.7 | 3.5 | 135.41
1050 | 4 | 0 | 5.3 | 25.26 | 0 | 84.489 | 0.11 | 10.2 | 0 | 0 | 0 | 0.001 | 0 | 0 | 0 | 0 | 0 | 0 | 0 | 0 | 0 | 1.7 | 3.5 | 150.24
1100 | 0.5 | 0 | 5.3 | 25.74 | 0 | 84.489 | 0.11 | 10.2 | 0 | 0 | 0 | 0.001 | 0 | 0 | 0 | 0 | 0 | 0 | 0 | 0 | 0 | 1.7 | 3.5 | 107.7
1100 | 0.75 | 0 | 5.3 | 25.74 | 0 | 84.489 | 0.11 | 10.2 | 0 | 0 | 0 | 0.001 | 0 | 0 | 0 | 0 | 0 | 0 | 0 | 0 | 0 | 1.7 | 3.5 | 124.4
1100 | 1 | 0 | 5.3 | 25.74 | 0 | 84.489 | 0.11 | 10.2 | 0 | 0 | 0 | 0.001 | 0 | 0 | 0 | 0 | 0 | 0 | 0 | 0 | 0 | 1.7 | 3.5 | 133.97
1100 | 2 | 0 | 5.3 | 25.74 | 0 | 84.489 | 0.11 | 10.2 | 0 | 0 | 0 | 0.001 | 0 | 0 | 0 | 0 | 0 | 0 | 0 | 0 | 0 | 1.7 | 3.5 | 146.41
1100 | 4 | 0 | 5.3 | 25.74 | 0 | 84.489 | 0.11 | 10.2 | 0 | 0 | 0 | 0.001 | 0 | 0 | 0 | 0 | 0 | 0 | 0 | 0 | 0 | 1.7 | 3.5 | 165.8
1150 | 0.5 | 0 | 5.3 | 28.25 | 0 | 84.489 | 0.11 | 10.2 | 0 | 0 | 0 | 0.001 | 0 | 0 | 0 | 0 | 0 | 0 | 0 | 0 | 0 | 1.7 | 3.5 | 176.8
1150 | 0.75 | 0 | 5.3 | 28.25 | 0 | 84.489 | 0.11 | 10.2 | 0 | 0 | 0 | 0.001 | 0 | 0 | 0 | 0 | 0 | 0 | 0 | 0 | 0 | 1.7 | 3.5 | 193.78
1150 | 1 | 0 | 5.3 | 28.25 | 0 | 84.489 | 0.11 | 10.2 | 0 | 0 | 0 | 0.001 | 0 | 0 | 0 | 0 | 0 | 0 | 0 | 0 | 0 | 1.7 | 3.5 | 213.4
1150 | 2 | 0 | 5.3 | 28.25 | 0 | 84.489 | 0.11 | 10.2 | 0 | 0 | 0 | 0.001 | 0 | 0 | 0 | 0 | 0 | 0 | 0 | 0 | 0 | 1.7 | 3.5 | 237.4
1150 | 4 | 0 | 5.3 | 28.25 | 0 | 84.489 | 0.11 | 10.2 | 0 | 0 | 0 | 0.001 | 0 | 0 | 0 | 0 | 0 | 0 | 0 | 0 | 0 | 1.7 | 3.5 | 266.51
1200 | 0.5 | 0 | 5.3 | 29.1 | 0 | 84.489 | 0.11 | 10.2 | 0 | 0 | 0 | 0.001 | 0 | 0 | 0 | 0 | 0 | 0 | 0 | 0 | 0 | 1.7 | 3.5 | 203.3
1200 | 0.75 | 0 | 5.3 | 29.1 | 0 | 84.489 | 0.11 | 10.2 | 0 | 0 | 0 | 0.001 | 0 | 0 | 0 | 0 | 0 | 0 | 0 | 0 | 0 | 1.7 | 3.5 | 230.62
1200 | 1 | 0 | 5.3 | 29.1 | 0 | 84.489 | 0.11 | 10.2 | 0 | 0 | 0 | 0.001 | 0 | 0 | 0 | 0 | 0 | 0 | 0 | 0 | 0 | 1.7 | 3.5 | 248.33
1200 | 2 | 0 | 5.3 | 29.1 | 0 | 84.489 | 0.11 | 10.2 | 0 | 0 | 0 | 0.001 | 0 | 0 | 0 | 0 | 0 | 0 | 0 | 0 | 0 | 1.7 | 3.5 | 279.43
1200 | 4 | 0 | 5.3 | 29.1 | 0 | 84.489 | 0.11 | 10.2 | 0 | 0 | 0 | 0.001 | 0 | 0 | 0 | 0 | 0 | 0 | 0 | 0 | 0 | 1.7 | 3.5 | 307.2
1050 | 0.5 | 0 | 3.85 | 15.14 | 0 | 84.44 | 0.11 | 10.2 | 0 | 0 | 0 | 0.05 | 0 | 0 | 0 | 0 | 0 | 0 | 0 | 0 | 0 | 1.7 | 3.5 | 40.3
1050 | 0.75 | 0 | 3.85 | 15.14 | 0 | 84.44 | 0.11 | 10.2 | 0 | 0 | 0 | 0.05 | 0 | 0 | 0 | 0 | 0 | 0 | 0 | 0 | 0 | 1.7 | 3.5 | 48.11
1050 | 1 | 0 | 3.85 | 15.14 | 0 | 84.44 | 0.11 | 10.2 | 0 | 0 | 0 | 0.05 | 0 | 0 | 0 | 0 | 0 | 0 | 0 | 0 | 0 | 1.7 | 3.5 | 54.25
1050 | 2 | 0 | 3.85 | 15.14 | 0 | 84.44 | 0.11 | 10.2 | 0 | 0 | 0 | 0.05 | 0 | 0 | 0 | 0 | 0 | 0 | 0 | 0 | 0 | 1.7 | 3.5 | 61.8
1050 | 4 | 0 | 3.85 | 15.14 | 0 | 84.44 | 0.11 | 10.2 | 0 | 0 | 0 | 0.05 | 0 | 0 | 0 | 0 | 0 | 0 | 0 | 0 | 0 | 1.7 | 3.5 | 71.23
1100 | 0.5 | 0 | 3.85 | 15.68 | 0 | 84.44 | 0.11 | 10.2 | 0 | 0 | 0 | 0.05 | 0 | 0 | 0 | 0 | 0 | 0 | 0 | 0 | 0 | 1.7 | 3.5 | 46.5
1100 | 0.75 | 0 | 3.85 | 15.68 | 0 | 84.44 | 0.11 | 10.2 | 0 | 0 | 0 | 0.05 | 0 | 0 | 0 | 0 | 0 | 0 | 0 | 0 | 0 | 1.7 | 3.5 | 54.25
1100 | 1 | 0 | 3.85 | 15.68 | 0 | 84.44 | 0.11 | 10.2 | 0 | 0 | 0 | 0.05 | 0 | 0 | 0 | 0 | 0 | 0 | 0 | 0 | 0 | 1.7 | 3.5 | 62.74
1100 | 2 | 0 | 3.85 | 15.68 | 0 | 84.44 | 0.11 | 10.2 | 0 | 0 | 0 | 0.05 | 0 | 0 | 0 | 0 | 0 | 0 | 0 | 0 | 0 | 1.7 | 3.5 | 72.2
1100 | 3 | 0 | 3.85 | 15.68 | 0 | 84.44 | 0.11 | 10.2 | 0 | 0 | 0 | 0.05 | 0 | 0 | 0 | 0 | 0 | 0 | 0 | 0 | 0 | 1.7 | 3.5 | 78.11
1100 | 4 | 0 | 3.85 | 15.68 | 0 | 84.44 | 0.11 | 10.2 | 0 | 0 | 0 | 0.05 | 0 | 0 | 0 | 0 | 0 | 0 | 0 | 0 | 0 | 1.7 | 3.5 | 81.9
1150 | 0.5 | 0 | 3.85 | 18.67 | 0 | 84.44 | 0.11 | 10.2 | 0 | 0 | 0 | 0.05 | 0 | 0 | 0 | 0 | 0 | 0 | 0 | 0 | 0 | 1.7 | 3.5 | 105
1150 | 0.75 | 0 | 3.85 | 18.67 | 0 | 84.44 | 0.11 | 10.2 | 0 | 0 | 0 | 0.05 | 0 | 0 | 0 | 0 | 0 | 0 | 0 | 0 | 0 | 1.7 | 3.5 | 116.04
1150 | 1 | 0 | 3.85 | 18.67 | 0 | 84.44 | 0.11 | 10.2 | 0 | 0 | 0 | 0.05 | 0 | 0 | 0 | 0 | 0 | 0 | 0 | 0 | 0 | 1.7 | 3.5 | 132.1
1150 | 2 | 0 | 3.85 | 18.67 | 0 | 84.44 | 0.11 | 10.2 | 0 | 0 | 0 | 0.05 | 0 | 0 | 0 | 0 | 0 | 0 | 0 | 0 | 0 | 1.7 | 3.5 | 156.13
1150 | 4 | 0 | 3.85 | 18.67 | 0 | 84.44 | 0.11 | 10.2 | 0 | 0 | 0 | 0.05 | 0 | 0 | 0 | 0 | 0 | 0 | 0 | 0 | 0 | 1.7 | 3.5 | 180.2
1150 | 5 | 0 | 3.85 | 18.67 | 0 | 84.44 | 0.11 | 10.2 | 0 | 0 | 0 | 0.05 | 0 | 0 | 0 | 0 | 0 | 0 | 0 | 0 | 0 | 1.7 | 3.5 | 194
1200 | 0.5 | 0 | 3.85 | 20.52 | 0 | 84.44 | 0.11 | 10.2 | 0 | 0 | 0 | 0.05 | 0 | 0 | 0 | 0 | 0 | 0 | 0 | 0 | 0 | 1.7 | 3.5 | 171.8
1200 | 0.75 | 0 | 3.85 | 20.52 | 0 | 84.44 | 0.11 | 10.2 | 0 | 0 | 0 | 0.05 | 0 | 0 | 0 | 0 | 0 | 0 | 0 | 0 | 0 | 1.7 | 3.5 | 186.32
1200 | 1 | 0 | 3.85 | 20.52 | 0 | 84.44 | 0.11 | 10.2 | 0 | 0 | 0 | 0.05 | 0 | 0 | 0 | 0 | 0 | 0 | 0 | 0 | 0 | 1.7 | 3.5 | 212.3
1200 | 2 | 0 | 3.85 | 20.52 | 0 | 84.44 | 0.11 | 10.2 | 0 | 0 | 0 | 0.05 | 0 | 0 | 0 | 0 | 0 | 0 | 0 | 0 | 0 | 1.7 | 3.5 | 247.2
1200 | 4 | 0 | 3.85 | 20.52 | 0 | 84.44 | 0.11 | 10.2 | 0 | 0 | 0 | 0.05 | 0 | 0 | 0 | 0 | 0 | 0 | 0 | 0 | 0 | 1.7 | 3.5 | 298.4
1200 | 6 | 0 | 3.85 | 20.52 | 0 | 84.44 | 0.11 | 10.2 | 0 | 0 | 0 | 0.05 | 0 | 0 | 0 | 0 | 0 | 0 | 0 | 0 | 0 | 1.7 | 3.5 | 328.74
950 | 0.083 | 0 | 4 | 11.1 | 0 | 95.8169 | 0.26 | 1.15 | 0.63 | 0.62 | 0 | 0 | 0.31 | 0.81 | 0.4 | 0 | 0 | 0 | 0 | 0.0031 | 0 | 0 | 0 | 9.05
950 | 0.25 | 0 | 4 | 11.1 | 0 | 95.8169 | 0.26 | 1.15 | 0.63 | 0.62 | 0 | 0 | 0.31 | 0.81 | 0.4 | 0 | 0 | 0 | 0 | 0.0031 | 0 | 0 | 0 | 11.1
950 | 0.5 | 0 | 4 | 11.1 | 0 | 95.8169 | 0.26 | 1.15 | 0.63 | 0.62 | 0 | 0 | 0.31 | 0.81 | 0.4 | 0 | 0 | 0 | 0 | 0.0031 | 0 | 0 | 0 | 11.76
950 | 0.75 | 0 | 4 | 11.1 | 0 | 95.8169 | 0.26 | 1.15 | 0.63 | 0.62 | 0 | 0 | 0.31 | 0.81 | 0.4 | 0 | 0 | 0 | 0 | 0.0031 | 0 | 0 | 0 | 14.85
950 | 1 | 0 | 4 | 11.1 | 0 | 95.8169 | 0.26 | 1.15 | 0.63 | 0.62 | 0 | 0 | 0.31 | 0.81 | 0.4 | 0 | 0 | 0 | 0 | 0.0031 | 0 | 0 | 0 | 17.91
950 | 4 | 0 | 4 | 11.1 | 0 | 95.8169 | 0.26 | 1.15 | 0.63 | 0.62 | 0 | 0 | 0.31 | 0.81 | 0.4 | 0 | 0 | 0 | 0 | 0.0031 | 0 | 0 | 0 | 22.7
950 | 0.083 | 0 | 5.55 | 13.8 | 0 | 95.5773 | 0.26 | 1.16 | 0.64 | 0.66 | 0 | 0 | 0.49 | 0.81 | 0.4 | 0 | 0 | 0 | 0 | 0.0027 | 0 | 0 | 0 | 7.8
950 | 0.25 | 0 | 5.55 | 13.8 | 0 | 95.5773 | 0.26 | 1.16 | 0.64 | 0.66 | 0 | 0 | 0.49 | 0.81 | 0.4 | 0 | 0 | 0 | 0 | 0.0027 | 0 | 0 | 0 | 9.05
950 | 0.5 | 0 | 5.55 | 13.8 | 0 | 95.5773 | 0.26 | 1.16 | 0.64 | 0.66 | 0 | 0 | 0.49 | 0.81 | 0.4 | 0 | 0 | 0 | 0 | 0.0027 | 0 | 0 | 0 | 10
950 | 0.75 | 0 | 5.55 | 13.8 | 0 | 95.5773 | 0.26 | 1.16 | 0.64 | 0.66 | 0 | 0 | 0.49 | 0.81 | 0.4 | 0 | 0 | 0 | 0 | 0.0027 | 0 | 0 | 0 | 11.4
950 | 1 | 0 | 5.55 | 13.8 | 0 | 95.5773 | 0.26 | 1.16 | 0.64 | 0.66 | 0 | 0 | 0.49 | 0.81 | 0.4 | 0 | 0 | 0 | 0 | 0.0027 | 0 | 0 | 0 | 12.4
950 | 3 | 0 | 5.55 | 13.8 | 0 | 95.5773 | 0.26 | 1.16 | 0.64 | 0.66 | 0 | 0 | 0.49 | 0.81 | 0.4 | 0 | 0 | 0 | 0 | 0.0027 | 0 | 0 | 0 | 14.65
950 | 0.083 | 0 | 8.33 | 19.2 | 0 | 95.7425 | 0.26 | 1.15 | 0.64 | 0.64 | 0 | 0.045 | 0.31 | 0.8 | 0.41 | 0 | 0 | 0 | 0 | 0.0025 | 0 | 0 | 0 | 7.12
950 | 0.25 | 0 | 8.33 | 19.2 | 0 | 95.7425 | 0.26 | 1.15 | 0.64 | 0.64 | 0 | 0.045 | 0.31 | 0.8 | 0.41 | 0 | 0 | 0 | 0 | 0.0025 | 0 | 0 | 0 | 8.4
950 | 0.5 | 0 | 8.33 | 19.2 | 0 | 95.7425 | 0.26 | 1.15 | 0.64 | 0.64 | 0 | 0.045 | 0.31 | 0.8 | 0.41 | 0 | 0 | 0 | 0 | 0.0025 | 0 | 0 | 0 | 8.81
950 | 0.75 | 0 | 8.33 | 19.2 | 0 | 95.7425 | 0.26 | 1.15 | 0.64 | 0.64 | 0 | 0.045 | 0.31 | 0.8 | 0.41 | 0 | 0 | 0 | 0 | 0.0025 | 0 | 0 | 0 | 8.94
950 | 1 | 0 | 8.33 | 19.2 | 0 | 95.7425 | 0.26 | 1.15 | 0.64 | 0.64 | 0 | 0.045 | 0.31 | 0.8 | 0.41 | 0 | 0 | 0 | 0 | 0.0025 | 0 | 0 | 0 | 9.96
1100 | 1 | 32 | 2.14 | 6.8 | 0 | 98.901 | 0.4311 | 0 | 0.6632 | 0 | 0 | 0 | 0 | 0 | 0 | 0.0019 | 0.0028 | 0 | 0 | 0 | 0 | 0 | 0 | 52.12
1100 | 2 | 32 | 2.14 | 6.8 | 0 | 98.901 | 0.4311 | 0 | 0.6632 | 0 | 0 | 0 | 0 | 0 | 0 | 0.0019 | 0.0028 | 0 | 0 | 0 | 0 | 0 | 0 | 74.64
1100 | 16 | 32 | 2.14 | 6.8 | 0 | 98.901 | 0.4311 | 0 | 0.6632 | 0 | 0 | 0 | 0 | 0 | 0 | 0.0019 | 0.0028 | 0 | 0 | 0 | 0 | 0 | 0 | 107.14
1100 | 24 | 32 | 2.14 | 6.8 | 0 | 98.901 | 0.4311 | 0 | 0.6632 | 0 | 0 | 0 | 0 | 0 | 0 | 0.0019 | 0.0028 | 0 | 0 | 0 | 0 | 0 | 0 | 122.61
1100 | 48 | 32 | 2.14 | 6.8 | 0 | 98.901 | 0.4311 | 0 | 0.6632 | 0 | 0 | 0 | 0 | 0 | 0 | 0.0019 | 0.0028 | 0 | 0 | 0 | 0 | 0 | 0 | 200.5
1000 | 0.5 | 0 | 2.6 | 11.3 | 0 | 62.268 | 0.13 | 13.18 | 0 | 0 | 0 | 0.002 | 0 | 5.56 | 3.13 | 0 | 0 | 0 | 0 | 0 | 0 | 1.22 | 14.51 | 60.16
1000 | 1 | 0 | 2.6 | 11.3 | 0 | 62.268 | 0.13 | 13.18 | 0 | 0 | 0 | 0.002 | 0 | 5.56 | 3.13 | 0 | 0 | 0 | 0 | 0 | 0 | 1.22 | 14.51 | 73.32
1000 | 1.5 | 0 | 2.6 | 11.3 | 0 | 62.268 | 0.13 | 13.18 | 0 | 0 | 0 | 0.002 | 0 | 5.56 | 3.13 | 0 | 0 | 0 | 0 | 0 | 0 | 1.22 | 14.51 | 86.5
1000 | 2 | 0 | 2.6 | 11.3 | 0 | 62.268 | 0.13 | 13.18 | 0 | 0 | 0 | 0.002 | 0 | 5.56 | 3.13 | 0 | 0 | 0 | 0 | 0 | 0 | 1.22 | 14.51 | 98.4
1000 | 2.5 | 0 | 2.6 | 11.3 | 0 | 62.268 | 0.13 | 13.18 | 0 | 0 | 0 | 0.002 | 0 | 5.56 | 3.13 | 0 | 0 | 0 | 0 | 0 | 0 | 1.22 | 14.51 | 112.8
1000 | 5 | 0 | 2.6 | 11.3 | 0 | 62.268 | 0.13 | 13.18 | 0 | 0 | 0 | 0.002 | 0 | 5.56 | 3.13 | 0 | 0 | 0 | 0 | 0 | 0 | 1.22 | 14.51 | 143.33
1050 | 0.5 | 0 | 2.2 | 10 | 0 | 62.268 | 0.13 | 13.18 | 0 | 0 | 0 | 0.002 | 0 | 5.56 | 3.13 | 0 | 0 | 0 | 0 | 0 | 0 | 1.22 | 14.51 | 68.72
1050 | 1 | 0 | 2.2 | 10 | 0 | 62.268 | 0.13 | 13.18 | 0 | 0 | 0 | 0.002 | 0 | 5.56 | 3.13 | 0 | 0 | 0 | 0 | 0 | 0 | 1.22 | 14.51 | 87.94
1050 | 1.5 | 0 | 2.2 | 10 | 0 | 62.268 | 0.13 | 13.18 | 0 | 0 | 0 | 0.002 | 0 | 5.56 | 3.13 | 0 | 0 | 0 | 0 | 0 | 0 | 1.22 | 14.51 | 107.6
1050 | 2 | 0 | 2.2 | 10 | 0 | 62.268 | 0.13 | 13.18 | 0 | 0 | 0 | 0.002 | 0 | 5.56 | 3.13 | 0 | 0 | 0 | 0 | 0 | 0 | 1.22 | 14.51 | 125.95
1050 | 2.5 | 0 | 2.2 | 10 | 0 | 62.268 | 0.13 | 13.18 | 0 | 0 | 0 | 0.002 | 0 | 5.56 | 3.13 | 0 | 0 | 0 | 0 | 0 | 0 | 1.22 | 14.51 | 140.78
1050 | 4 | 0 | 2.2 | 10 | 0 | 62.268 | 0.13 | 13.18 | 0 | 0 | 0 | 0.002 | 0 | 5.56 | 3.13 | 0 | 0 | 0 | 0 | 0 | 0 | 1.22 | 14.51 | 177
1080 | 0.5 | 0 | 2.1 | 9.6 | 0 | 62.268 | 0.13 | 13.18 | 0 | 0 | 0 | 0.002 | 0 | 5.56 | 3.13 | 0 | 0 | 0 | 0 | 0 | 0 | 1.22 | 14.51 | 75.2
1080 | 1 | 0 | 2.1 | 9.6 | 0 | 62.268 | 0.13 | 13.18 | 0 | 0 | 0 | 0.002 | 0 | 5.56 | 3.13 | 0 | 0 | 0 | 0 | 0 | 0 | 1.22 | 14.51 | 98.8
1080 | 1.5 | 0 | 2.1 | 9.6 | 0 | 62.268 | 0.13 | 13.18 | 0 | 0 | 0 | 0.002 | 0 | 5.56 | 3.13 | 0 | 0 | 0 | 0 | 0 | 0 | 1.22 | 14.51 | 121.15
1080 | 2 | 0 | 2.1 | 9.6 | 0 | 62.268 | 0.13 | 13.18 | 0 | 0 | 0 | 0.002 | 0 | 5.56 | 3.13 | 0 | 0 | 0 | 0 | 0 | 0 | 1.22 | 14.51 | 143.71
1080 | 2.5 | 0 | 2.1 | 9.6 | 0 | 62.268 | 0.13 | 13.18 | 0 | 0 | 0 | 0.002 | 0 | 5.56 | 3.13 | 0 | 0 | 0 | 0 | 0 | 0 | 1.22 | 14.51 | 163.8
1080 | 6 | 0 | 2.1 | 9.6 | 0 | 62.268 | 0.13 | 13.18 | 0 | 0 | 0 | 0.002 | 0 | 5.56 | 3.13 | 0 | 0 | 0 | 0 | 0 | 0 | 1.22 | 14.51 | 227
1100 | 0.5 | 0 | 2 | 9.4 | 0 | 62.268 | 0.13 | 13.18 | 0 | 0 | 0 | 0.002 | 0 | 5.56 | 3.13 | 0 | 0 | 0 | 0 | 0 | 0 | 1.22 | 14.51 | 80.42
1100 | 1 | 0 | 2 | 9.4 | 0 | 62.268 | 0.13 | 13.18 | 0 | 0 | 0 | 0.002 | 0 | 5.56 | 3.13 | 0 | 0 | 0 | 0 | 0 | 0 | 1.22 | 14.51 | 105.48
1100 | 1.5 | 0 | 2 | 9.4 | 0 | 62.268 | 0.13 | 13.18 | 0 | 0 | 0 | 0.002 | 0 | 5.56 | 3.13 | 0 | 0 | 0 | 0 | 0 | 0 | 1.22 | 14.51 | 131
1100 | 2 | 0 | 2 | 9.4 | 0 | 62.268 | 0.13 | 13.18 | 0 | 0 | 0 | 0.002 | 0 | 5.56 | 3.13 | 0 | 0 | 0 | 0 | 0 | 0 | 1.22 | 14.51 | 157.3
1100 | 2.5 | 0 | 2 | 9.4 | 0 | 62.268 | 0.13 | 13.18 | 0 | 0 | 0 | 0.002 | 0 | 5.56 | 3.13 | 0 | 0 | 0 | 0 | 0 | 0 | 1.22 | 14.51 | 181.1
1100 | 7 | 0 | 2 | 9.4 | 0 | 62.268 | 0.13 | 13.18 | 0 | 0 | 0 | 0.002 | 0 | 5.56 | 3.13 | 0 | 0 | 0 | 0 | 0 | 0 | 1.22 | 14.51 | 291
1150 | 0.5 | 0 | 1.88 | 9.22 | 0 | 62.268 | 0.13 | 13.18 | 0 | 0 | 0 | 0.002 | 0 | 5.56 | 3.13 | 0 | 0 | 0 | 0 | 0 | 0 | 1.22 | 14.51 | 95.7
1150 | 1 | 0 | 1.88 | 9.22 | 0 | 62.268 | 0.13 | 13.18 | 0 | 0 | 0 | 0.002 | 0 | 5.56 | 3.13 | 0 | 0 | 0 | 0 | 0 | 0 | 1.22 | 14.51 | 128.04
1150 | 1.5 | 0 | 1.88 | 9.22 | 0 | 62.268 | 0.13 | 13.18 | 0 | 0 | 0 | 0.002 | 0 | 5.56 | 3.13 | 0 | 0 | 0 | 0 | 0 | 0 | 1.22 | 14.51 | 155.2
1150 | 2 | 0 | 1.88 | 9.22 | 0 | 62.268 | 0.13 | 13.18 | 0 | 0 | 0 | 0.002 | 0 | 5.56 | 3.13 | 0 | 0 | 0 | 0 | 0 | 0 | 1.22 | 14.51 | 192.4
1150 | 2.5 | 0 | 1.88 | 9.22 | 0 | 62.268 | 0.13 | 13.18 | 0 | 0 | 0 | 0.002 | 0 | 5.56 | 3.13 | 0 | 0 | 0 | 0 | 0 | 0 | 1.22 | 14.51 | 227.9
1150 | 5 | 0 | 1.88 | 9.22 | 0 | 62.268 | 0.13 | 13.18 | 0 | 0 | 0 | 0.002 | 0 | 5.56 | 3.13 | 0 | 0 | 0 | 0 | 0 | 0 | 1.22 | 14.51 | 317.5
1000 | 0.5 | 0 | 3.6 | 13.6 | 0 | 62.15 | 0.13 | 13.23 | 0 | 0 | 0 | 0.11 | 0 | 5.54 | 3.08 | 0 | 0 | 0 | 0 | 0 | 0 | 1.23 | 14.53 | 36.1
1000 | 1 | 0 | 3.6 | 13.6 | 0 | 62.15 | 0.13 | 13.23 | 0 | 0 | 0 | 0.11 | 0 | 5.54 | 3.08 | 0 | 0 | 0 | 0 | 0 | 0 | 1.23 | 14.53 | 41.7
1000 | 1.5 | 0 | 3.6 | 13.6 | 0 | 62.15 | 0.13 | 13.23 | 0 | 0 | 0 | 0.11 | 0 | 5.54 | 3.08 | 0 | 0 | 0 | 0 | 0 | 0 | 1.23 | 14.53 | 46.8
1000 | 2 | 0 | 3.6 | 13.6 | 0 | 62.15 | 0.13 | 13.23 | 0 | 0 | 0 | 0.11 | 0 | 5.54 | 3.08 | 0 | 0 | 0 | 0 | 0 | 0 | 1.23 | 14.53 | 51.92
1000 | 2.5 | 0 | 3.6 | 13.6 | 0 | 62.15 | 0.13 | 13.23 | 0 | 0 | 0 | 0.11 | 0 | 5.54 | 3.08 | 0 | 0 | 0 | 0 | 0 | 0 | 1.23 | 14.53 | 56.6
1000 | 6 | 0 | 3.6 | 13.6 | 0 | 62.15 | 0.13 | 13.23 | 0 | 0 | 0 | 0.11 | 0 | 5.54 | 3.08 | 0 | 0 | 0 | 0 | 0 | 0 | 1.23 | 14.53 | 72
1050 | 0.5 | 0 | 3 | 11.7 | 0 | 62.15 | 0.13 | 13.23 | 0 | 0 | 0 | 0.11 | 0 | 5.54 | 3.08 | 0 | 0 | 0 | 0 | 0 | 0 | 1.23 | 14.53 | 44.57
1050 | 1 | 0 | 3 | 11.7 | 0 | 62.15 | 0.13 | 13.23 | 0 | 0 | 0 | 0.11 | 0 | 5.54 | 3.08 | 0 | 0 | 0 | 0 | 0 | 0 | 1.23 | 14.53 | 53.93
1050 | 1.5 | 0 | 3 | 11.7 | 0 | 62.15 | 0.13 | 13.23 | 0 | 0 | 0 | 0.11 | 0 | 5.54 | 3.08 | 0 | 0 | 0 | 0 | 0 | 0 | 1.23 | 14.53 | 62.4
1050 | 2 | 0 | 3 | 11.7 | 0 | 62.15 | 0.13 | 13.23 | 0 | 0 | 0 | 0.11 | 0 | 5.54 | 3.08 | 0 | 0 | 0 | 0 | 0 | 0 | 1.23 | 14.53 | 70
1050 | 2.5 | 0 | 3 | 11.7 | 0 | 62.15 | 0.13 | 13.23 | 0 | 0 | 0 | 0.11 | 0 | 5.54 | 3.08 | 0 | 0 | 0 | 0 | 0 | 0 | 1.23 | 14.53 | 77.8
1050 | 4 | 0 | 3 | 11.7 | 0 | 62.15 | 0.13 | 13.23 | 0 | 0 | 0 | 0.11 | 0 | 5.54 | 3.08 | 0 | 0 | 0 | 0 | 0 | 0 | 1.23 | 14.53 | 78.42
1080 | 0.5 | 0 | 2.8 | 11.3 | 0 | 62.15 | 0.13 | 13.23 | 0 | 0 | 0 | 0.11 | 0 | 5.54 | 3.08 | 0 | 0 | 0 | 0 | 0 | 0 | 1.23 | 14.53 | 52.81
1080 | 1 | 0 | 2.8 | 11.3 | 0 | 62.15 | 0.13 | 13.23 | 0 | 0 | 0 | 0.11 | 0 | 5.54 | 3.08 | 0 | 0 | 0 | 0 | 0 | 0 | 1.23 | 14.53 | 65.3
1080 | 1.5 | 0 | 2.8 | 11.3 | 0 | 62.15 | 0.13 | 13.23 | 0 | 0 | 0 | 0.11 | 0 | 5.54 | 3.08 | 0 | 0 | 0 | 0 | 0 | 0 | 1.23 | 14.53 | 75.54
1080 | 2 | 0 | 2.8 | 11.3 | 0 | 62.15 | 0.13 | 13.23 | 0 | 0 | 0 | 0.11 | 0 | 5.54 | 3.08 | 0 | 0 | 0 | 0 | 0 | 0 | 1.23 | 14.53 | 85.35
1080 | 2.5 | 0 | 2.8 | 11.3 | 0 | 62.15 | 0.13 | 13.23 | 0 | 0 | 0 | 0.11 | 0 | 5.54 | 3.08 | 0 | 0 | 0 | 0 | 0 | 0 | 1.23 | 14.53 | 95.4
1080 | 5 | 0 | 2.8 | 11.3 | 0 | 62.15 | 0.13 | 13.23 | 0 | 0 | 0 | 0.11 | 0 | 5.54 | 3.08 | 0 | 0 | 0 | 0 | 0 | 0 | 1.23 | 14.53 | 100.54
1100 | 0.5 | 0 | 2.4 | 10.7 | 0 | 62.15 | 0.13 | 13.23 | 0 | 0 | 0 | 0.11 | 0 | 5.54 | 3.08 | 0 | 0 | 0 | 0 | 0 | 0 | 1.23 | 14.53 | 67.52
1100 | 1 | 0 | 2.4 | 10.7 | 0 | 62.15 | 0.13 | 13.23 | 0 | 0 | 0 | 0.11 | 0 | 5.54 | 3.08 | 0 | 0 | 0 | 0 | 0 | 0 | 1.23 | 14.53 | 83.34
1100 | 1.5 | 0 | 2.4 | 10.7 | 0 | 62.15 | 0.13 | 13.23 | 0 | 0 | 0 | 0.11 | 0 | 5.54 | 3.08 | 0 | 0 | 0 | 0 | 0 | 0 | 1.23 | 14.53 | 99.61
1100 | 2 | 0 | 2.4 | 10.7 | 0 | 62.15 | 0.13 | 13.23 | 0 | 0 | 0 | 0.11 | 0 | 5.54 | 3.08 | 0 | 0 | 0 | 0 | 0 | 0 | 1.23 | 14.53 | 116.32
1100 | 2.5 | 0 | 2.4 | 10.7 | 0 | 62.15 | 0.13 | 13.23 | 0 | 0 | 0 | 0.11 | 0 | 5.54 | 3.08 | 0 | 0 | 0 | 0 | 0 | 0 | 1.23 | 14.53 | 132.8
1100 | 8 | 0 | 2.4 | 10.7 | 0 | 62.15 | 0.13 | 13.23 | 0 | 0 | 0 | 0.11 | 0 | 5.54 | 3.08 | 0 | 0 | 0 | 0 | 0 | 0 | 1.23 | 14.53 | 205.4
1150 | 0.5 | 0 | 2.1 | 10.4 | 0 | 62.15 | 0.13 | 13.23 | 0 | 0 | 0 | 0.11 | 0 | 5.54 | 3.08 | 0 | 0 | 0 | 0 | 0 | 0 | 1.23 | 14.53 | 96.94
1150 | 1 | 0 | 2.1 | 10.4 | 0 | 62.15 | 0.13 | 13.23 | 0 | 0 | 0 | 0.11 | 0 | 5.54 | 3.08 | 0 | 0 | 0 | 0 | 0 | 0 | 1.23 | 14.53 | 125.24
1150 | 1.5 | 0 | 2.1 | 10.4 | 0 | 62.15 | 0.13 | 13.23 | 0 | 0 | 0 | 0.11 | 0 | 5.54 | 3.08 | 0 | 0 | 0 | 0 | 0 | 0 | 1.23 | 14.53 | 152
1150 | 2 | 0 | 2.1 | 10.4 | 0 | 62.15 | 0.13 | 13.23 | 0 | 0 | 0 | 0.11 | 0 | 5.54 | 3.08 | 0 | 0 | 0 | 0 | 0 | 0 | 1.23 | 14.53 | 180.3
1150 | 2.5 | 0 | 2.1 | 10.4 | 0 | 62.15 | 0.13 | 13.23 | 0 | 0 | 0 | 0.11 | 0 | 5.54 | 3.08 | 0 | 0 | 0 | 0 | 0 | 0 | 1.23 | 14.53 | 207.7
1150 | 10 | 0 | 2.1 | 10.4 | 0 | 62.15 | 0.13 | 13.23 | 0 | 0 | 0 | 0.11 | 0 | 5.54 | 3.08 | 0 | 0 | 0 | 0 | 0 | 0 | 1.23 | 14.53 | 432.63
1000 | 0.0166 | 12 | 4.52 | 18.11 | 0 | 88.724 | 0.125 | 8.59 | 0.59 | 0.3 | 0.007 | 0.06 | 0.2 | 0.99 | 0.31 | 0.014 | 0.006 | 0.044 | 0 | 0.04 | 0 | 0 | 0 | 22.02
1000 | 0.05 | 12 | 4.52 | 18.11 | 0 | 88.724 | 0.125 | 8.59 | 0.59 | 0.3 | 0.007 | 0.06 | 0.2 | 0.99 | 0.31 | 0.014 | 0.006 | 0.044 | 0 | 0.04 | 0 | 0 | 0 | 29.03
1000 | 0.1 | 12 | 4.52 | 18.11 | 0 | 88.724 | 0.125 | 8.59 | 0.59 | 0.3 | 0.007 | 0.06 | 0.2 | 0.99 | 0.31 | 0.014 | 0.006 | 0.044 | 0 | 0.04 | 0 | 0 | 0 | 33.5
1000 | 0.166 | 12 | 4.52 | 18.11 | 0 | 88.724 | 0.125 | 8.59 | 0.59 | 0.3 | 0.007 | 0.06 | 0.2 | 0.99 | 0.31 | 0.014 | 0.006 | 0.044 | 0 | 0.04 | 0 | 0 | 0 | 36.5
1000 | 1 | 12 | 4.52 | 18.11 | 0 | 88.724 | 0.125 | 8.59 | 0.59 | 0.3 | 0.007 | 0.06 | 0.2 | 0.99 | 0.31 | 0.014 | 0.006 | 0.044 | 0 | 0.04 | 0 | 0 | 0 | 55
1100 | 0.0166 | 20 | 4.35 | 19.51 | 0 | 88.724 | 0.125 | 8.59 | 0.59 | 0.3 | 0.007 | 0.06 | 0.2 | 0.99 | 0.31 | 0.014 | 0.006 | 0.044 | 0 | 0.04 | 0 | 0 | 0 | 35.09
1100 | 0.05 | 20 | 4.35 | 19.51 | 0 | 88.724 | 0.125 | 8.59 | 0.59 | 0.3 | 0.007 | 0.06 | 0.2 | 0.99 | 0.31 | 0.014 | 0.006 | 0.044 | 0 | 0.04 | 0 | 0 | 0 | 44.94
1100 | 0.1 | 20 | 4.35 | 19.51 | 0 | 88.724 | 0.125 | 8.59 | 0.59 | 0.3 | 0.007 | 0.06 | 0.2 | 0.99 | 0.31 | 0.014 | 0.006 | 0.044 | 0 | 0.04 | 0 | 0 | 0 | 52.98
1100 | 0.166 | 20 | 4.35 | 19.51 | 0 | 88.724 | 0.125 | 8.59 | 0.59 | 0.3 | 0.007 | 0.06 | 0.2 | 0.99 | 0.31 | 0.014 | 0.006 | 0.044 | 0 | 0.04 | 0 | 0 | 0 | 58.45
1100 | 2 | 20 | 4.35 | 19.51 | 0 | 88.724 | 0.125 | 8.59 | 0.59 | 0.3 | 0.007 | 0.06 | 0.2 | 0.99 | 0.31 | 0.014 | 0.006 | 0.044 | 0 | 0.04 | 0 | 0 | 0 | 104.02
1150 | 0.0166 | 25.1 | 3.77 | 18.32 | 0 | 88.724 | 0.125 | 8.59 | 0.59 | 0.3 | 0.007 | 0.06 | 0.2 | 0.99 | 0.31 | 0.014 | 0.006 | 0.044 | 0 | 0.04 | 0 | 0 | 0 | 46.33
1150 | 0.05 | 25.1 | 3.77 | 18.32 | 0 | 88.724 | 0.125 | 8.59 | 0.59 | 0.3 | 0.007 | 0.06 | 0.2 | 0.99 | 0.31 | 0.014 | 0.006 | 0.044 | 0 | 0.04 | 0 | 0 | 0 | 57.38
1150 | 0.1 | 25.1 | 3.77 | 18.32 | 0 | 88.724 | 0.125 | 8.59 | 0.59 | 0.3 | 0.007 | 0.06 | 0.2 | 0.99 | 0.31 | 0.014 | 0.006 | 0.044 | 0 | 0.04 | 0 | 0 | 0 | 69.14
1150 | 0.166 | 25.1 | 3.77 | 18.32 | 0 | 88.724 | 0.125 | 8.59 | 0.59 | 0.3 | 0.007 | 0.06 | 0.2 | 0.99 | 0.31 | 0.014 | 0.006 | 0.044 | 0 | 0.04 | 0 | 0 | 0 | 81.29
1200 | 0.0166 | 30.3 | 2.11 | 12.22 | 0 | 88.724 | 0.125 | 8.59 | 0.59 | 0.3 | 0.007 | 0.06 | 0.2 | 0.99 | 0.31 | 0.014 | 0.006 | 0.044 | 0 | 0.04 | 0 | 0 | 0 | 50.62
1200 | 0.05 | 30.3 | 2.11 | 12.22 | 0 | 88.724 | 0.125 | 8.59 | 0.59 | 0.3 | 0.007 | 0.06 | 0.2 | 0.99 | 0.31 | 0.014 | 0.006 | 0.044 | 0 | 0.04 | 0 | 0 | 0 | 92.53
1200 | 0.1 | 30.3 | 2.11 | 12.22 | 0 | 88.724 | 0.125 | 8.59 | 0.59 | 0.3 | 0.007 | 0.06 | 0.2 | 0.99 | 0.31 | 0.014 | 0.006 | 0.044 | 0 | 0.04 | 0 | 0 | 0 | 114.29
1200 | 0.5 | 30.3 | 2.11 | 12.22 | 0 | 88.724 | 0.125 | 8.59 | 0.59 | 0.3 | 0.007 | 0.06 | 0.2 | 0.99 | 0.31 | 0.014 | 0.006 | 0.044 | 0 | 0.04 | 0 | 0 | 0 | 237.3
1170 | 0.5 | 55 | 2.8 | 12 | 0 | 59.176 | 0.024 | 14.2 | 0.75 | 0.5 | 0.11 | 0.64 | 0 | 2.5 | 22 | 0 | 0 | 0 | 0.1 | 0 | 0 | 0 | 0 | 110.91
1170 | 1 | 55 | 2.8 | 12 | 0 | 59.176 | 0.024 | 14.2 | 0.75 | 0.5 | 0.11 | 0.64 | 0 | 2.5 | 22 | 0 | 0 | 0 | 0.1 | 0 | 0 | 0 | 0 | 129.94
1170 | 2 | 55 | 2.8 | 12 | 0 | 59.176 | 0.024 | 14.2 | 0.75 | 0.5 | 0.11 | 0.64 | 0 | 2.5 | 22 | 0 | 0 | 0 | 0.1 | 0 | 0 | 0 | 0 | 144.13
1170 | 4 | 55 | 2.8 | 12 | 0 | 59.176 | 0.024 | 14.2 | 0.75 | 0.5 | 0.11 | 0.64 | 0 | 2.5 | 22 | 0 | 0 | 0 | 0.1 | 0 | 0 | 0 | 0 | 175.36
1170 | 9 | 55 | 2.8 | 12 | 0 | 59.176 | 0.024 | 14.2 | 0.75 | 0.5 | 0.11 | 0.64 | 0 | 2.5 | 22 | 0 | 0 | 0 | 0.1 | 0 | 0 | 0 | 0 | 162.1
1200 | 0.5 | 55 | 1.86 | 8.5 | 0 | 59.176 | 0.024 | 14.2 | 0.75 | 0.5 | 0.11 | 0.64 | 0 | 2.5 | 22 | 0 | 0 | 0 | 0.1 | 0 | 0 | 0 | 0 | 120.57
1200 | 1 | 55 | 1.86 | 8.5 | 0 | 59.176 | 0.024 | 14.2 | 0.75 | 0.5 | 0.11 | 0.64 | 0 | 2.5 | 22 | 0 | 0 | 0 | 0.1 | 0 | 0 | 0 | 0 | 154.64
1200 | 2 | 55 | 1.86 | 8.5 | 0 | 59.176 | 0.024 | 14.2 | 0.75 | 0.5 | 0.11 | 0.64 | 0 | 2.5 | 22 | 0 | 0 | 0 | 0.1 | 0 | 0 | 0 | 0 | 179.1
1200 | 4 | 55 | 1.86 | 8.5 | 0 | 59.176 | 0.024 | 14.2 | 0.75 | 0.5 | 0.11 | 0.64 | 0 | 2.5 | 22 | 0 | 0 | 0 | 0.1 | 0 | 0 | 0 | 0 | 265.93
1200 | 10 | 55 | 1.86 | 8.5 | 0 | 59.176 | 0.024 | 14.2 | 0.75 | 0.5 | 0.11 | 0.64 | 0 | 2.5 | 22 | 0 | 0 | 0 | 0.1 | 0 | 0 | 0 | 0 | 339.14
1230 | 0.5 | 55 | 2 | 9.8 | 0 | 59.176 | 0.024 | 14.2 | 0.75 | 0.5 | 0.11 | 0.64 | 0 | 2.5 | 22 | 0 | 0 | 0 | 0.1 | 0 | 0 | 0 | 0 | 148.96
1230 | 1 | 55 | 2 | 9.8 | 0 | 59.176 | 0.024 | 14.2 | 0.75 | 0.5 | 0.11 | 0.64 | 0 | 2.5 | 22 | 0 | 0 | 0 | 0.1 | 0 | 0 | 0 | 0 | 190.7
1230 | 2 | 55 | 2 | 9.8 | 0 | 59.176 | 0.024 | 14.2 | 0.75 | 0.5 | 0.11 | 0.64 | 0 | 2.5 | 22 | 0 | 0 | 0 | 0.1 | 0 | 0 | 0 | 0 | 243.93
1230 | 6 | 55 | 2 | 9.8 | 0 | 59.176 | 0.024 | 14.2 | 0.75 | 0.5 | 0.11 | 0.64 | 0 | 2.5 | 22 | 0 | 0 | 0 | 0.1 | 0 | 0 | 0 | 0 | 333.51
1170 | 0.5 | 15 | 3.7 | 16.4 | 0 | 58.263 | 0.027 | 14.7 | 0.75 | 0.5 | 0.15 | 1 | 0 | 2.5 | 22 | 0 | 0 | 0 | 0.11 | 0 | 0 | 0 | 0 | 85.65
1170 | 1 | 15 | 3.7 | 16.4 | 0 | 58.263 | 0.027 | 14.7 | 0.75 | 0.5 | 0.15 | 1 | 0 | 2.5 | 22 | 0 | 0 | 0 | 0.11 | 0 | 0 | 0 | 0 | 97.3
1170 | 2 | 15 | 3.7 | 16.4 | 0 | 58.263 | 0.027 | 14.7 | 0.75 | 0.5 | 0.15 | 1 | 0 | 2.5 | 22 | 0 | 0 | 0 | 0.11 | 0 | 0 | 0 | 0 | 109.8
1170 | 4 | 15 | 3.7 | 16.4 | 0 | 58.263 | 0.027 | 14.7 | 0.75 | 0.5 | 0.15 | 1 | 0 | 2.5 | 22 | 0 | 0 | 0 | 0.11 | 0 | 0 | 0 | 0 | 140.44
1200 | 0.5 | 15 | 4.8 | 23.33 | 0 | 58.263 | 0.027 | 14.7 | 0.75 | 0.5 | 0.15 | 1 | 0 | 2.5 | 22 | 0 | 0 | 0 | 0.11 | 0 | 0 | 0 | 0 | 126.81
1200 | 1 | 15 | 4.8 | 23.33 | 0 | 58.263 | 0.027 | 14.7 | 0.75 | 0.5 | 0.15 | 1 | 0 | 2.5 | 22 | 0 | 0 | 0 | 0.11 | 0 | 0 | 0 | 0 | 148.96
1200 | 2 | 15 | 4.8 | 23.33 | 0 | 58.263 | 0.027 | 14.7 | 0.75 | 0.5 | 0.15 | 1 | 0 | 2.5 | 22 | 0 | 0 | 0 | 0.11 | 0 | 0 | 0 | 0 | 172.81
1200 | 4 | 15 | 4.8 | 23.33 | 0 | 58.263 | 0.027 | 14.7 | 0.75 | 0.5 | 0.15 | 1 | 0 | 2.5 | 22 | 0 | 0 | 0 | 0.11 | 0 | 0 | 0 | 0 | 186.72
1200 | 12 | 15 | 4.8 | 23.33 | 0 | 58.263 | 0.027 | 14.7 | 0.75 | 0.5 | 0.15 | 1 | 0 | 2.5 | 22 | 0 | 0 | 0 | 0.11 | 0 | 0 | 0 | 0 | 216.61
1230 | 0.5 | 15 | 3.85 | 20 | 0 | 58.263 | 0.027 | 14.7 | 0.75 | 0.5 | 0.15 | 1 | 0 | 2.5 | 22 | 0 | 0 | 0 | 0.11 | 0 | 0 | 0 | 0 | 162
1230 | 1 | 15 | 3.85 | 20 | 0 | 58.263 | 0.027 | 14.7 | 0.75 | 0.5 | 0.15 | 1 | 0 | 2.5 | 22 | 0 | 0 | 0 | 0.11 | 0 | 0 | 0 | 0 | 189.3
1230 | 2 | 15 | 3.85 | 20 | 0 | 58.263 | 0.027 | 14.7 | 0.75 | 0.5 | 0.15 | 1 | 0 | 2.5 | 22 | 0 | 0 | 0 | 0.11 | 0 | 0 | 0 | 0 | 226
1170 | 0.5 | 15 | 2.63 | 11.7 | 0 | 57.794 | 0.026 | 14.8 | 0.75 | 0.5 | 0.13 | 1.4 | 0 | 2.5 | 22 | 0 | 0 | 0 | 0.1 | 0 | 0 | 0 | 0 | 82.81
1170 | 1 | 15 | 2.63 | 11.7 | 0 | 57.794 | 0.026 | 14.8 | 0.75 | 0.5 | 0.13 | 1.4 | 0 | 2.5 | 22 | 0 | 0 | 0 | 0.1 | 0 | 0 | 0 | 0 | 97.3
1170 | 2 | 15 | 2.63 | 11.7 | 0 | 57.794 | 0.026 | 14.8 | 0.75 | 0.5 | 0.13 | 1.4 | 0 | 2.5 | 22 | 0 | 0 | 0 | 0.1 | 0 | 0 | 0 | 0 | 122.3
1170 | 4 | 15 | 2.63 | 11.7 | 0 | 57.794 | 0.026 | 14.8 | 0.75 | 0.5 | 0.13 | 1.4 | 0 | 2.5 | 22 | 0 | 0 | 0 | 0.1 | 0 | 0 | 0 | 0 | 165.14
1170 | 8 | 15 | 2.63 | 11.7 | 0 | 57.794 | 0.026 | 14.8 | 0.75 | 0.5 | 0.13 | 1.4 | 0 | 2.5 | 22 | 0 | 0 | 0 | 0.1 | 0 | 0 | 0 | 0 | 188.64
1200 | 0.5 | 15 | 2.63 | 12.4 | 0 | 57.794 | 0.026 | 14.8 | 0.75 | 0.5 | 0.13 | 1.4 | 0 | 2.5 | 22 | 0 | 0 | 0 | 0.1 | 0 | 0 | 0 | 0 | 99
1200 | 1 | 15 | 2.63 | 12.4 | 0 | 57.794 | 0.026 | 14.8 | 0.75 | 0.5 | 0.13 | 1.4 | 0 | 2.5 | 22 | 0 | 0 | 0 | 0.1 | 0 | 0 | 0 | 0 | 117.73
1200 | 2 | 15 | 2.63 | 12.4 | 0 | 57.794 | 0.026 | 14.8 | 0.75 | 0.5 | 0.13 | 1.4 | 0 | 2.5 | 22 | 0 | 0 | 0 | 0.1 | 0 | 0 | 0 | 0 | 164.6
1200 | 4 | 15 | 2.63 | 12.4 | 0 | 57.794 | 0.026 | 14.8 | 0.75 | 0.5 | 0.13 | 1.4 | 0 | 2.5 | 22 | 0 | 0 | 0 | 0.1 | 0 | 0 | 0 | 0 | 194.4
1200 | 7 | 15 | 2.63 | 12.4 | 0 | 57.794 | 0.026 | 14.8 | 0.75 | 0.5 | 0.13 | 1.4 | 0 | 2.5 | 22 | 0 | 0 | 0 | 0.1 | 0 | 0 | 0 | 0 | 234
900 | 0.5 | 0 | 2.9 | 6.1 | 30 | 64.194 | 0.02 | 17.8 | 1.6 | 0.84 | 0 | 0 | 0 | 2.22 | 13.3 | 0.01 | 0.015 | 0.001 | 0 | 0 | 0 | 0 | 0 | 6.7
900 | 1 | 0 | 2.9 | 6.1 | 30 | 64.194 | 0.02 | 17.8 | 1.6 | 0.84 | 0 | 0 | 0 | 2.22 | 13.3 | 0.01 | 0.015 | 0.001 | 0 | 0 | 0 | 0 | 0 | 8.2
900 | 1.5 | 0 | 2.9 | 6.1 | 30 | 64.194 | 0.02 | 17.8 | 1.6 | 0.84 | 0 | 0 | 0 | 2.22 | 13.3 | 0.01 | 0.015 | 0.001 | 0 | 0 | 0 | 0 | 0 | 9.5
900 | 2 | 0 | 2.9 | 6.1 | 30 | 64.194 | 0.02 | 17.8 | 1.6 | 0.84 | 0 | 0 | 0 | 2.22 | 13.3 | 0.01 | 0.015 | 0.001 | 0 | 0 | 0 | 0 | 0 | 11
900 | 4 | 0 | 2.9 | 6.1 | 30 | 64.194 | 0.02 | 17.8 | 1.6 | 0.84 | 0 | 0 | 0 | 2.22 | 13.3 | 0.01 | 0.015 | 0.001 | 0 | 0 | 0 | 0 | 0 | 13.22
1000 | 0.5 | 0 | 2.94 | 9.4 | 30 | 64.194 | 0.02 | 17.8 | 1.6 | 0.84 | 0 | 0 | 0 | 2.22 | 13.3 | 0.01 | 0.015 | 0.001 | 0 | 0 | 0 | 0 | 0 | 20.1
1000 | 1 | 0 | 2.94 | 9.4 | 30 | 64.194 | 0.02 | 17.8 | 1.6 | 0.84 | 0 | 0 | 0 | 2.22 | 13.3 | 0.01 | 0.015 | 0.001 | 0 | 0 | 0 | 0 | 0 | 22.5
1000 | 1.5 | 0 | 2.94 | 9.4 | 30 | 64.194 | 0.02 | 17.8 | 1.6 | 0.84 | 0 | 0 | 0 | 2.22 | 13.3 | 0.01 | 0.015 | 0.001 | 0 | 0 | 0 | 0 | 0 | 29.4
1000 | 2 | 0 | 2.94 | 9.4 | 30 | 64.194 | 0.02 | 17.8 | 1.6 | 0.84 | 0 | 0 | 0 | 2.22 | 13.3 | 0.01 | 0.015 | 0.001 | 0 | 0 | 0 | 0 | 0 | 31.3
1000 | 9 | 0 | 2.94 | 9.4 | 30 | 64.194 | 0.02 | 17.8 | 1.6 | 0.84 | 0 | 0 | 0 | 2.22 | 13.3 | 0.01 | 0.015 | 0.001 | 0 | 0 | 0 | 0 | 0 | 51.66
1100 | 0.5 | 0 | 3.33 | 13.3 | 30 | 64.194 | 0.02 | 17.8 | 1.6 | 0.84 | 0 | 0 | 0 | 2.22 | 13.3 | 0.01 | 0.015 | 0.001 | 0 | 0 | 0 | 0 | 0 | 47
1100 | 1 | 0 | 3.33 | 13.3 | 30 | 64.194 | 0.02 | 17.8 | 1.6 | 0.84 | 0 | 0 | 0 | 2.22 | 13.3 | 0.01 | 0.015 | 0.001 | 0 | 0 | 0 | 0 | 0 | 54
1100 | 1.5 | 0 | 3.33 | 13.3 | 30 | 64.194 | 0.02 | 17.8 | 1.6 | 0.84 | 0 | 0 | 0 | 2.22 | 13.3 | 0.01 | 0.015 | 0.001 | 0 | 0 | 0 | 0 | 0 | 61
1100 | 2 | 0 | 3.33 | 13.3 | 30 | 64.194 | 0.02 | 17.8 | 1.6 | 0.84 | 0 | 0 | 0 | 2.22 | 13.3 | 0.01 | 0.015 | 0.001 | 0 | 0 | 0 | 0 | 0 | 69